## F-Sales article
| TEST PLAN / SUMMARY | [22 empty] | Mã số: BM-KĐ-14
Ngày ban hành: 01/7/2015
| BẢNG KẾ HOẠCH VÀ TỔNG HỢP KẾT QUẢ KIỂM NGHIỆM | [22 empty] | Lần BH/SĐ: 2/6
Ngày SĐ: 24/05/2018
Ký hiệu viết tắt: TR: Test Report SD: Self-Declaration NA: Not applicable SDS: Safety Data Sheet TDS: Recycled Raw Material Test Report
DOC. REF.
| Supplier number | Supplier name | Article name | Article number | TED No | PACKREQ No | Drawing No. | Test plan version No. | Updated date
| 20143 | NGOC SON BR COMPANY LIMITED | 1. PURRPINGLA hang strg 6comp 22x34x80 textile/beige 2. PURRPINGLA hang strg 6comp 22x34x80 textile/bei AP | 40612263; 20612264 | AA-2561163-2 | AA-2562118-1 | AA-2560116-2 | 2 | 2025-12-19
|  |  | 1.PURRPINGLA stor case 34x51x28 textile/beige 2. PURRPINGLA stor case 34x51x28 textile/beige AP 3. PURRPINGLA stor case 34x51x28 textile/beige US | 30612254; 20612259; 40612258; | AA-2561314-2 | AA-2562109-2 | AA-2560114-3
Product combination | [10 empty] | Requirement source | [7 empty] | Carton |  |  |  |  | Supporting Documents
No. | ARTICLE NAME | APPLIES TO | WEIGHT | SIZE | COLOUR/ CODE | ARTICLE NUMBER | SUPPLIER | COUNTRY | TEST LAB | Spec. No. | Edition | Section no. | Regulation or substances | Limit | TEST METHOD | Test frequency | Document TR/SD | Connect to CPSA/CPSIA | Type | Remark (Vietnamese) | Remark | Remark (Warning limit) | TR/SD no. | RESULT | Active date | Expired date | Connect ID | Reminder date
1 | 1. PURRPINGLA hang strg 6comp 22x34x80 textile/beige 2. PURRPINGLA hang strg 6comp 22x34x80 textile/bei AP | Finished product |  | 22x34x80 |  | 40612263; 20612264 | NGOC SON BR COMPANY LIMITED | Viet Nam | IKEA approved lab | IOS-PRG-0185/TED | 2/2 | Seam slippage (TED loading requirement 120N) | Sales article: ≤ 6 mm (actual seam to be tested) | ISO 13936-2 IOS-TM-0007 | Yearly | TR | NA | TR | TR |  | Add load: 120 N
2 | 1.PURRPINGLA stor case 34x51x28 textile/beige 2. PURRPINGLA stor case 34x51x28 textile/beige AP 3. PURRPINGLA stor case 34x51x28 textile/beige US | Finished product |  | 34x51x28 |  | 30612254; 20612259; 40612258; | NGOC SON BR COMPANY LIMITED | Viet Nam | IKEA approved lab | IOS-PRG-0185 | 2 | 2.2 Mechanical requirements for woven fabrics | Sales article: ≤ 6 mm (actual seam to be tested) | ISO 13936-2 IOS-TM-0007 | Yearly | TR | NA | TR | TR

## M-Textile
|  |  |  | TEST PLAN / SUMMARY | [24 empty] | Mã số: BM-KĐ-14
Ngày ban hành: 01/7/2015
|  |  |  | BẢNG KẾ HOẠCH VÀ TỔNG HỢP KẾT QUẢ KIỂM NGHIỆM | [24 empty] | Lần BH/SĐ: 2/6
Ngày SĐ: 24/05/2018
Ký hiệu viết tắt: TR: Test Report SD: Self-Declaration NA: Not applicable SDS: Safety Data Sheet TDS: Recycled Raw Material Test Report
DOC. REF.
| Supplier number | Supplier name | Article name | Article number | GENERAL TYPE COMPONENT(TYPE) PROCESS TYPE | MATERIAL | TED No | PACKREQ No | Drawing No. | Test plan version No. | Updated date
| 20143 | NGOC SON BR COMPANY LIMITED | 1. PURRPINGLA hang strg 6comp 22x34x80 textile/beige 2. PURRPINGLA hang strg 6comp 22x34x80 textile/bei AP | 40612263; 20612264 | GENERAL TYPE COMPONENT(TYPE) PROCESS TYPE | 01. Beige fabric with PEVA coating 02. Beige fabric 03. Beige mesh 04. Beige hook fastener ( 55mm width) 05. Biege loop fastener ( 100mm width) 07. Beige thread | AA-2561163-2 |  |  | 2 | 2025-12-19
|  |  | 1.PURRPINGLA stor case 34x51x28 textile/beige 2. PURRPINGLA stor case 34x51x28 textile/beige AP 3. PURRPINGLA stor case 34x51x28 textile/beige US | 30612254; 20612259; 40612258; |  | 01. Beige fabric with PEVA coating 06. Beige webbing 07. Beige thread | AA-2561314-2
Product combination | [15 empty] | Requirement source | [12 empty] | Supporting Documents
No. | ARTICLE NAME | GENERAL TYPE COMPONENT(TYPE) PROCESS TYPE | SUB-TYPE COMPONENT IDENTITY PROCESS NAME | MATERIAL | COMPOSITION | WEIGHT | SIZE | COLOUR/ CODE | MATERIAL CODE | SUPPLIER | MATERIAL DISTRIBUTOR | COUNTRY | TEST LAB | Spec. No. | Edition | Section no. | Regulation or substances | Limit | TEST METHOD | Test frequency | Document TR/SD | Connect to CPSA/CPSIA | Type | Remark (Vietnamese) | Remark | Remark (Warning limit) | TR/SD no. | RESULT | Active date | Expired date | Connect ID | Reminder date
1 | 1. PURRPINGLA hang strg 6comp 22x34x80 textile/beige 2. PURRPINGLA hang strg 6comp 22x34x80 textile/bei AP 3. PURRPINGLA stor case 34x51x28 textile/beige 4. PURRPINGLA stor case 34x51x28 textile/beige AP 5. PURRPINGLA stor case 34x51x28 textile/beige US | 01. Textiles | 01. Fabric | 01. Beige fabric with PEVA coating | 100 % polyester, min. 90% recycled, plain weave, total weight: 460 g/m2, 24 / 14.2 threads/cm, yarn: NE 9.5S x 9.5S , Surface treatment: PEVA lamination coating, 190 g/m2, dope dyed | Total weight: 460 g/m2 | 24 / 14.2 threads/cm | 13-0002 TCX; 14-0000 TCX | MW, 2427-02, min90% rPET, PEVA coating, 13-0002 TCX & 14-0000 TCX, 460g | Min Wie I'ntl Vietnam Co., Ltd | HONG KONG MIN WIE TRADING CO., LIMITED | China | NA | IOS-MAT-0010 | 17 | 1 General requirements for all materials | Biocides of all kinds | It is not allowed to add biocides to materials or to the IKEA sales item to achieve a biocidal effect in the sales item. For example, it is not allowed to use: • The biocide dimethylfumarate (DMFu, CAS RN 624-49-7), CLV: 0.1 mg/kg. • Silver in any form added as a biocide | Validated test method for the substance and sample type DMFu: ISO 16186 | Yearly | SD | NA | SD
1 | 1. PURRPINGLA hang strg 6comp 22x34x80 textile/beige 2. PURRPINGLA hang strg 6comp 22x34x80 textile/bei AP 3. PURRPINGLA stor case 34x51x28 textile/beige 4. PURRPINGLA stor case 34x51x28 textile/beige AP 5. PURRPINGLA stor case 34x51x28 textile/beige US | 01. Textiles | 01. Fabric | 01. Beige fabric with PEVA coating | 100 % polyester, min. 90% recycled, plain weave, total weight: 460 g/m2, 24 / 14.2 threads/cm, yarn: NE 9.5S x 9.5S , Surface treatment: PEVA lamination coating, 190 g/m2, dope dyed | [7 empty] | NA | IOS-MAT-0010 | 17 | 1 General requirements for all materials | Cadmium (Cd) and its compounds | Not allowed to be used. CLV: 40 mg Cd/kg | Total digestion and analysis with ICP (or AAS) | Yearly | SD | NA | SD
1 | 1. PURRPINGLA hang strg 6comp 22x34x80 textile/beige 2. PURRPINGLA hang strg 6comp 22x34x80 textile/bei AP 3. PURRPINGLA stor case 34x51x28 textile/beige 4. PURRPINGLA stor case 34x51x28 textile/beige AP 5. PURRPINGLA stor case 34x51x28 textile/beige US | 01. Textiles | 01. Fabric | 01. Beige fabric with PEVA coating | 100 % polyester, min. 90% recycled, plain weave, total weight: 460 g/m2, 24 / 14.2 threads/cm, yarn: NE 9.5S x 9.5S , Surface treatment: PEVA lamination coating, 190 g/m2, dope dyed | [7 empty] | NA | IOS-MAT-0010 | 17 | 1 General requirements for all materials | Chlorinated paraffins including SCCP, MCCP and LCCP | Not allowed to be used. CLVs: • sum of SCCP: 100 mg/kg • sum of MCCP: 100 mg/kg • sum of LCCP (C18-C20): 300 mg/kg | ISO 22818 (modified to include LCCP C18-C20) | Yearly | SD | NA | SD
1 | 1. PURRPINGLA hang strg 6comp 22x34x80 textile/beige 2. PURRPINGLA hang strg 6comp 22x34x80 textile/bei AP 3. PURRPINGLA stor case 34x51x28 textile/beige 4. PURRPINGLA stor case 34x51x28 textile/beige AP 5. PURRPINGLA stor case 34x51x28 textile/beige US | 01. Textiles | 01. Fabric | 01. Beige fabric with PEVA coating | 100 % polyester, min. 90% recycled, plain weave, total weight: 460 g/m2, 24 / 14.2 threads/cm, yarn: NE 9.5S x 9.5S , Surface treatment: PEVA lamination coating, 190 g/m2, dope dyed | [7 empty] | NA | IOS-MAT-0010 | 17 | 1 General requirements for all materials | CMR substances category 1A or 1B | Not allowed to be used. CLV for each individual substance: 0.10% | Validated test method for the substance and sample type | Yearly | SD | NA | SD
1 | 1. PURRPINGLA hang strg 6comp 22x34x80 textile/beige 2. PURRPINGLA hang strg 6comp 22x34x80 textile/bei AP 3. PURRPINGLA stor case 34x51x28 textile/beige 4. PURRPINGLA stor case 34x51x28 textile/beige AP 5. PURRPINGLA stor case 34x51x28 textile/beige US | 01. Textiles | 01. Fabric | 01. Beige fabric with PEVA coating | 100 % polyester, min. 90% recycled, plain weave, total weight: 460 g/m2, 24 / 14.2 threads/cm, yarn: NE 9.5S x 9.5S , Surface treatment: PEVA lamination coating, 190 g/m2, dope dyed | [7 empty] | NA | IOS-MAT-0010 | 17 | 1 General requirements for all materials | Fragrances (including masking agents) | Fragrances are not allowed to be used without approval from IKEA. This requirement is not applicable for the following materials: glass, ceramics, enamel and metal. | -- | Yearly | SD | NA | SD
1 | 1. PURRPINGLA hang strg 6comp 22x34x80 textile/beige 2. PURRPINGLA hang strg 6comp 22x34x80 textile/bei AP 3. PURRPINGLA stor case 34x51x28 textile/beige 4. PURRPINGLA stor case 34x51x28 textile/beige AP 5. PURRPINGLA stor case 34x51x28 textile/beige US | 01. Textiles | 01. Fabric | 01. Beige fabric with PEVA coating | 100 % polyester, min. 90% recycled, plain weave, total weight: 460 g/m2, 24 / 14.2 threads/cm, yarn: NE 9.5S x 9.5S , Surface treatment: PEVA lamination coating, 190 g/m2, dope dyed | [7 empty] | NA | IOS-MAT-0010 | 17 | 1 General requirements for all materials | Hazardous waste | It is not allowed to use any hazardous waste in any materials for IKEA articles unless this is in accordance with permits from competent authorities for the recycling of such hazardous waste | -- | Yearly | SD | NA | SD
1 | 1. PURRPINGLA hang strg 6comp 22x34x80 textile/beige 2. PURRPINGLA hang strg 6comp 22x34x80 textile/bei AP 3. PURRPINGLA stor case 34x51x28 textile/beige 4. PURRPINGLA stor case 34x51x28 textile/beige AP 5. PURRPINGLA stor case 34x51x28 textile/beige US | 01. Textiles | 01. Fabric | 01. Beige fabric with PEVA coating | 100 % polyester, min. 90% recycled, plain weave, total weight: 460 g/m2, 24 / 14.2 threads/cm, yarn: NE 9.5S x 9.5S , Surface treatment: PEVA lamination coating, 190 g/m2, dope dyed | [7 empty] | NA | IOS-MAT-0010 | 17 | 1 General requirements for all materials | Lead (Pb) and its compounds | Not allowed to be used. CLV: 90 mg Pb/kg | Total digestion and analysis with ICP (or AAS) | Yearly | SD | NA | SD
1 | 1. PURRPINGLA hang strg 6comp 22x34x80 textile/beige 2. PURRPINGLA hang strg 6comp 22x34x80 textile/bei AP 3. PURRPINGLA stor case 34x51x28 textile/beige 4. PURRPINGLA stor case 34x51x28 textile/beige AP 5. PURRPINGLA stor case 34x51x28 textile/beige US | 01. Textiles | 01. Fabric | 01. Beige fabric with PEVA coating | 100 % polyester, min. 90% recycled, plain weave, total weight: 460 g/m2, 24 / 14.2 threads/cm, yarn: NE 9.5S x 9.5S , Surface treatment: PEVA lamination coating, 190 g/m2, dope dyed | [7 empty] | NA | IOS-MAT-0010 | 17 | 1 General requirements for all materials | Substances of Very High Concern (SVHC) | Not allowed to be used. CLV: 0.10% for each individual substance | Validated test method for the substance and sample type | Yearly | SD | NA | SD
1 | 1. PURRPINGLA hang strg 6comp 22x34x80 textile/beige 2. PURRPINGLA hang strg 6comp 22x34x80 textile/bei AP 3. PURRPINGLA stor case 34x51x28 textile/beige 4. PURRPINGLA stor case 34x51x28 textile/beige AP 5. PURRPINGLA stor case 34x51x28 textile/beige US | 01. Textiles | 01. Fabric | 01. Beige fabric with PEVA coating | 100 % polyester, min. 90% recycled, plain weave, total weight: 460 g/m2, 24 / 14.2 threads/cm, yarn: NE 9.5S x 9.5S , Surface treatment: PEVA lamination coating, 190 g/m2, dope dyed | [7 empty] | NA | IOS-MAT-0010 | 17 | 1 General requirements for all materials | Any chemical or material with inherent properties to reduce flammability | It is not allowed to use any chemical or material added to reduce flammability unless there is an approval from IKEA for the specific chemical or material; except for a list of allowed substances and materials given further below. Information requirement for approval of such a chemical or material: • Trade name • Manufacturer • Safety Data Sheet (SDS) • Active ingredients and their concentrations (a non-disclosure agreement can be arranged) CLV for each individual substance, unless approval for use has been given: 30 mg/kg (unless otherwise stated below). Note: this CLV also applies for each substance in table F2 in Appendix F. | Validated test method for the substance and sample type | Yearly | SD | NA | SD
1 | 1. PURRPINGLA hang strg 6comp 22x34x80 textile/beige 2. PURRPINGLA hang strg 6comp 22x34x80 textile/bei AP 3. PURRPINGLA stor case 34x51x28 textile/beige 4. PURRPINGLA stor case 34x51x28 textile/beige AP 5. PURRPINGLA stor case 34x51x28 textile/beige US | 01. Textiles | 01. Fabric | 01. Beige fabric with PEVA coating | 100 % polyester, min. 90% recycled, plain weave, total weight: 460 g/m2, 24 / 14.2 threads/cm, yarn: NE 9.5S x 9.5S , Surface treatment: PEVA lamination coating, 190 g/m2, dope dyed | [7 empty] | NA | IOS-MAT-0010 | 17 | 1 General requirements for all materials | PFAS – total | Not allowed to be used. CLV: 100 mg/kg (PFAS, calculated as total fluorine) | Screening for PFAS by analysing total fluorine according to EN 14582 or ASTM D7359. Screening limit: 100 mg total fluorine/kg If any such test is made and the result exceeds the screening limit, then the IKEA supplier shall make an investigation to check that PFAS is not used. The investigation shall be shared with IKEA and the conclusion shall be agreed with IKEA. | Yearly | SD | NA | SD
1 | 1. PURRPINGLA hang strg 6comp 22x34x80 textile/beige 2. PURRPINGLA hang strg 6comp 22x34x80 textile/bei AP 3. PURRPINGLA stor case 34x51x28 textile/beige 4. PURRPINGLA stor case 34x51x28 textile/beige AP 5. PURRPINGLA stor case 34x51x28 textile/beige US | 01. Textiles | 01. Fabric | 01. Beige fabric with PEVA coating | 100 % polyester, min. 90% recycled, plain weave, total weight: 460 g/m2, 24 / 14.2 threads/cm, yarn: NE 9.5S x 9.5S , Surface treatment: PEVA lamination coating, 190 g/m2, dope dyed | [7 empty] | NA | IOS-MAT-0010 | 17 | 1 General requirements for all materials | PFAS – individual: | Not allowed to be used. | EN 17681-1, and additionally EN 17681-2 when needed (modified) | Yearly | SD | NA | SD
1 | 1. PURRPINGLA hang strg 6comp 22x34x80 textile/beige 2. PURRPINGLA hang strg 6comp 22x34x80 textile/bei AP 3. PURRPINGLA stor case 34x51x28 textile/beige 4. PURRPINGLA stor case 34x51x28 textile/beige AP 5. PURRPINGLA stor case 34x51x28 textile/beige US | 01. Textiles | 01. Fabric | 01. Beige fabric with PEVA coating | 100 % polyester, min. 90% recycled, plain weave, total weight: 460 g/m2, 24 / 14.2 threads/cm, yarn: NE 9.5S x 9.5S , Surface treatment: PEVA lamination coating, 190 g/m2, dope dyed | [7 empty] | NA | IOS-MAT-0010 | 17 | 1 General requirements for all materials | • Perfluorohexane sulfonate (PFHxS), its salts and PFHxS-related compounds | CLV: • For the sum of PFHxS and its salts: 25 μg/kg • For the sum of PFHxS-related compounds: 1 mg/kg | EN 17681-1, and additionally EN 17681-2 when needed (modified) | Yearly | SD | NA | SD
1 | 1. PURRPINGLA hang strg 6comp 22x34x80 textile/beige 2. PURRPINGLA hang strg 6comp 22x34x80 textile/bei AP 3. PURRPINGLA stor case 34x51x28 textile/beige 4. PURRPINGLA stor case 34x51x28 textile/beige AP 5. PURRPINGLA stor case 34x51x28 textile/beige US | 01. Textiles | 01. Fabric | 01. Beige fabric with PEVA coating | 100 % polyester, min. 90% recycled, plain weave, total weight: 460 g/m2, 24 / 14.2 threads/cm, yarn: NE 9.5S x 9.5S , Surface treatment: PEVA lamination coating, 190 g/m2, dope dyed | [7 empty] | NA | IOS-MAT-0010 | 17 | 1 General requirements for all materials | • Perfluorooctane sulfonic acid (PFOS), its salts and PFOS-related compounds | CLV: • For the sum of PFOS and its salts: 25 μg/kg • For the sum of PFOS-related compounds: 1 mg/kg | EN 17681-1, and additionally EN 17681-2 when needed (modified) | Yearly | SD | NA | SD
1 | 1. PURRPINGLA hang strg 6comp 22x34x80 textile/beige 2. PURRPINGLA hang strg 6comp 22x34x80 textile/bei AP 3. PURRPINGLA stor case 34x51x28 textile/beige 4. PURRPINGLA stor case 34x51x28 textile/beige AP 5. PURRPINGLA stor case 34x51x28 textile/beige US | 01. Textiles | 01. Fabric | 01. Beige fabric with PEVA coating | 100 % polyester, min. 90% recycled, plain weave, total weight: 460 g/m2, 24 / 14.2 threads/cm, yarn: NE 9.5S x 9.5S , Surface treatment: PEVA lamination coating, 190 g/m2, dope dyed | [7 empty] | NA | IOS-MAT-0010 | 17 | 1 General requirements for all materials | • Perfluorooctanoic acid (PFOA), its salts and PFOArelated compounds, | CLV: • For the sum of PFOA and its salts: 25 μg/kg • For the sum of PFOA-related compounds: 1 mg/kg | EN 17681-1, and additionally EN 17681-2 when needed (modified) | Yearly | SD | NA | SD
1 | 1. PURRPINGLA hang strg 6comp 22x34x80 textile/beige 2. PURRPINGLA hang strg 6comp 22x34x80 textile/bei AP 3. PURRPINGLA stor case 34x51x28 textile/beige 4. PURRPINGLA stor case 34x51x28 textile/beige AP 5. PURRPINGLA stor case 34x51x28 textile/beige US | 01. Textiles | 01. Fabric | 01. Beige fabric with PEVA coating | 100 % polyester, min. 90% recycled, plain weave, total weight: 460 g/m2, 24 / 14.2 threads/cm, yarn: NE 9.5S x 9.5S , Surface treatment: PEVA lamination coating, 190 g/m2, dope dyed | [7 empty] | NA | IOS-MAT-0010 | 17 | 1 General requirements for all materials | • C9-C14 PFCAs, including their salts and related compounds, | CLV: • For the sum of C9-C14 PFCAs and their salts: 25 μg/kg • For the sum of C9-C14 PFCA-related substances: 260 μg/kg | EN 17681-1, and additionally EN 17681-2 when needed (modified) | Yearly | SD | NA | SD
1 | 1. PURRPINGLA hang strg 6comp 22x34x80 textile/beige 2. PURRPINGLA hang strg 6comp 22x34x80 textile/bei AP 3. PURRPINGLA stor case 34x51x28 textile/beige 4. PURRPINGLA stor case 34x51x28 textile/beige AP 5. PURRPINGLA stor case 34x51x28 textile/beige US | 01. Textiles | 01. Fabric | 01. Beige fabric with PEVA coating | 100 % polyester, min. 90% recycled, plain weave, total weight: 460 g/m2, 24 / 14.2 threads/cm, yarn: NE 9.5S x 9.5S , Surface treatment: PEVA lamination coating, 190 g/m2, dope dyed | [7 empty] | NA | IOS-MAT-0010 | 17 | 1 General requirements for all materials | • Undecafluorohex anoic acid (PFHxA), its salts and PFHxArelated substances | CLV: • 25 μg/kg for the sum of PFHxA and its salts • 1 mg/kg for the sum of PFHxArelated substances | EN 17681-1, and additionally EN 17681-2 when needed (modified) | Yearly | SD | NA | SD
1 | 1. PURRPINGLA hang strg 6comp 22x34x80 textile/beige 2. PURRPINGLA hang strg 6comp 22x34x80 textile/bei AP 3. PURRPINGLA stor case 34x51x28 textile/beige 4. PURRPINGLA stor case 34x51x28 textile/beige AP 5. PURRPINGLA stor case 34x51x28 textile/beige US | 01. Textiles | 01. Fabric | 01. Beige fabric with PEVA coating | 100 % polyester, min. 90% recycled, plain weave, total weight: 460 g/m2, 24 / 14.2 threads/cm, yarn: NE 9.5S x 9.5S , Surface treatment: PEVA lamination coating, 190 g/m2, dope dyed | [7 empty] | NA | IOS-MAT-0010 | 17 | 1 General requirements for all materials | • Each PFAS that is an SVHC | CLV: 10 mg/kg for each separate SVHC (where a “separate SVHC” is one entry in the Candidate List of substances of very high concern for Authorisation and may contain several CAS RNs). | EN 17681-1, and additionally EN 17681-2 when needed (modified) | Yearly | SD | NA | SD
1 | 1. PURRPINGLA hang strg 6comp 22x34x80 textile/beige 2. PURRPINGLA hang strg 6comp 22x34x80 textile/bei AP 3. PURRPINGLA stor case 34x51x28 textile/beige 4. PURRPINGLA stor case 34x51x28 textile/beige AP 5. PURRPINGLA stor case 34x51x28 textile/beige US | 01. Textiles | 01. Fabric | 01. Beige fabric with PEVA coating | 100 % polyester, min. 90% recycled, plain weave, total weight: 460 g/m2, 24 / 14.2 threads/cm, yarn: NE 9.5S x 9.5S , Surface treatment: PEVA lamination coating, 190 g/m2, dope dyed | [7 empty] | IKEA approved lab | IOS-MAT-0010 | 17 | 2.3 Textiles | Alkylphenol ethoxylates (APEO) Alkylphenols (AP) | Not allowed to be used. CLV: 100 mg/kg (sum of APEO and AP). | APEO: ISO 18254-1 AP: ISO 21084 | Yearly | TR & SD | NA | TR |  | • All materials except non-wool fibre filling and non-woven polypropylene fabric: SD and TR2 • Non-wool fibre filling and nonwoven polypropylene fabric: SD | 60 mg/kg
1 | 1. PURRPINGLA hang strg 6comp 22x34x80 textile/beige 2. PURRPINGLA hang strg 6comp 22x34x80 textile/bei AP 3. PURRPINGLA stor case 34x51x28 textile/beige 4. PURRPINGLA stor case 34x51x28 textile/beige AP 5. PURRPINGLA stor case 34x51x28 textile/beige US | 01. Textiles | 01. Fabric | 01. Beige fabric with PEVA coating | 100 % polyester, min. 90% recycled, plain weave, total weight: 460 g/m2, 24 / 14.2 threads/cm, yarn: NE 9.5S x 9.5S , Surface treatment: PEVA lamination coating, 190 g/m2, dope dyed | [7 empty] | NA | IOS-MAT-0010 | 17 | 2.3 Textiles | Anti-moth agents in wool | Treatment of wool with anti-moth agents is not allowed unless otherwise stated in the product documentation. CLV: 5.0 mg/kg | Extraction followed by GC-MS or similar | Yearly | SD | NA | SD
1 | 1. PURRPINGLA hang strg 6comp 22x34x80 textile/beige 2. PURRPINGLA hang strg 6comp 22x34x80 textile/bei AP 3. PURRPINGLA stor case 34x51x28 textile/beige 4. PURRPINGLA stor case 34x51x28 textile/beige AP 5. PURRPINGLA stor case 34x51x28 textile/beige US | 01. Textiles | 01. Fabric | 01. Beige fabric with PEVA coating | 100 % polyester, min. 90% recycled, plain weave, total weight: 460 g/m2, 24 / 14.2 threads/cm, yarn: NE 9.5S x 9.5S , Surface treatment: PEVA lamination coating, 190 g/m2, dope dyed | [7 empty] | NA | IOS-MAT-0010 | 17 | 2.3 Textiles | Arylamines listed in Appendix A, as well as azo colourants that may release these arylamines; in dyed, printed or otherwise coloured materials | The arylamines listed in Appendix A including their salts, are not allowed to be used. Azo colourants that may release any of these arylamines by reductive cleavage are not allowed to be used. CLV for each arylamine: 20 mg/kg Note: The following arylamine salts, listed in the EU REACH Regulation, Annes XVII Entry 72 (Appendix 12), are included in this ban by definition: • CAS RN 3165-93-3 • CAS RN 553-00-4 • CAS RN 39156-41-7 • CAS RN 21436-97-5 | ISO 14362-1 and ISO 14362-3 | Yearly | SD | NA | SD
1 | 1. PURRPINGLA hang strg 6comp 22x34x80 textile/beige 2. PURRPINGLA hang strg 6comp 22x34x80 textile/bei AP 3. PURRPINGLA stor case 34x51x28 textile/beige 4. PURRPINGLA stor case 34x51x28 textile/beige AP 5. PURRPINGLA stor case 34x51x28 textile/beige US | 01. Textiles | 01. Fabric | 01. Beige fabric with PEVA coating | 100 % polyester, min. 90% recycled, plain weave, total weight: 460 g/m2, 24 / 14.2 threads/cm, yarn: NE 9.5S x 9.5S , Surface treatment: PEVA lamination coating, 190 g/m2, dope dyed | [7 empty] | NA | IOS-MAT-0010 | 17 | 2.3 Textiles | Biocides in printing paste for pigment printing | The printing paste mixture shall only contain preservatives (biocides, active substances) that are allowed to be used as incan preservatives according to the EU biocidal products regulation. This includes active substances approved to be used as product type 6 (PT 6, preservatives for products during storage); as well as active substances allowed to be used during the evaluation process for inclusion as PT 6 by ECHA (the European Chemicals Agency). Note: The following are all in scope of this requirement: • Any preservatives in chemical products used as ingredients to make printing paste products • Any preservatives used by the printing paste producer to formulate the chemical products provided to the printer • Any preservatives added by the printer | Validated test method for the substance and sample type | Yearly | SD | NA | SD
1 | 1. PURRPINGLA hang strg 6comp 22x34x80 textile/beige 2. PURRPINGLA hang strg 6comp 22x34x80 textile/bei AP 3. PURRPINGLA stor case 34x51x28 textile/beige 4. PURRPINGLA stor case 34x51x28 textile/beige AP 5. PURRPINGLA stor case 34x51x28 textile/beige US | 01. Textiles | 01. Fabric | 01. Beige fabric with PEVA coating | 100 % polyester, min. 90% recycled, plain weave, total weight: 460 g/m2, 24 / 14.2 threads/cm, yarn: NE 9.5S x 9.5S , Surface treatment: PEVA lamination coating, 190 g/m2, dope dyed | [7 empty] | NA | IOS-MAT-0010 | 17 | 2.3 Textiles | Bisphenols | Bisphenols listed in Appendix J are not allowed to be used. CLV: 10 mg/kg for each bisphenol | Extraction with THF (1 g of sample per 10 ml THF, sonification for 60 min at 60 °C), followed by precipitation with methanol or acetonitrile. Analysis with LC-MS or LC-FLD. | Yearly | SD | NA | SD
1 | 1. PURRPINGLA hang strg 6comp 22x34x80 textile/beige 2. PURRPINGLA hang strg 6comp 22x34x80 textile/bei AP 3. PURRPINGLA stor case 34x51x28 textile/beige 4. PURRPINGLA stor case 34x51x28 textile/beige AP 5. PURRPINGLA stor case 34x51x28 textile/beige US | 01. Textiles | 01. Fabric | 01. Beige fabric with PEVA coating | 100 % polyester, min. 90% recycled, plain weave, total weight: 460 g/m2, 24 / 14.2 threads/cm, yarn: NE 9.5S x 9.5S , Surface treatment: PEVA lamination coating, 190 g/m2, dope dyed | [7 empty] | NA | IOS-MAT-0010 | 17 | 2.3 Textiles | Chlorobenzenes and chlorotoluenes (including α-chlorinated toluenes; and including any other chlorinated aromatic substance that is used as a dye carrier/levelling agent) | Not allowed to be used. CLV: 1.0 mg/kg for each substance Note: Colourants shall be produced in such a way that the content of chlorobenzenes and chlorotoluenes is minimised. | EN 17137 | Yearly | SD | NA | SD
1 | 1. PURRPINGLA hang strg 6comp 22x34x80 textile/beige 2. PURRPINGLA hang strg 6comp 22x34x80 textile/bei AP 3. PURRPINGLA stor case 34x51x28 textile/beige 4. PURRPINGLA stor case 34x51x28 textile/beige AP 5. PURRPINGLA stor case 34x51x28 textile/beige US | 01. Textiles | 01. Fabric | 01. Beige fabric with PEVA coating | 100 % polyester, min. 90% recycled, plain weave, total weight: 460 g/m2, 24 / 14.2 threads/cm, yarn: NE 9.5S x 9.5S , Surface treatment: PEVA lamination coating, 190 g/m2, dope dyed | [7 empty] | NA | IOS-MAT-0010 | 17 | 2.3 Textiles | Chlorine and chlorine compounds for bleaching and delignification in material that contains natural or regenerated fibres | Not allowed to be used. Exception for fibre-production of bast fibres and regenerated cellulose (for example, viscose, modal and lyocell): Chlorine compound bleaching agents are allowed to be used (for example sodium hypochlorite, sodium chlorite, chlorine dioxide); whereas elemental chlorine (chlorine gas) is not allowed to be used. That is, ECF or TCF shall be used. | -- | Yearly | SD | NA | SD
1 | 1. PURRPINGLA hang strg 6comp 22x34x80 textile/beige 2. PURRPINGLA hang strg 6comp 22x34x80 textile/bei AP 3. PURRPINGLA stor case 34x51x28 textile/beige 4. PURRPINGLA stor case 34x51x28 textile/beige AP 5. PURRPINGLA stor case 34x51x28 textile/beige US | 01. Textiles | 01. Fabric | 01. Beige fabric with PEVA coating | 100 % polyester, min. 90% recycled, plain weave, total weight: 460 g/m2, 24 / 14.2 threads/cm, yarn: NE 9.5S x 9.5S , Surface treatment: PEVA lamination coating, 190 g/m2, dope dyed | [7 empty] | NA | IOS-MAT-0010 | 17 | 2.3 Textiles | Dyes classified as carcinogenic or allergenic in dyed, printed or otherwise coloured materials | Dyes listed in Appendix E are not allowed to be used. CLV: 30 mg/kg for each dye | DIN 54231 | Yearly | SD | NA | SD
1 | 1. PURRPINGLA hang strg 6comp 22x34x80 textile/beige 2. PURRPINGLA hang strg 6comp 22x34x80 textile/bei AP 3. PURRPINGLA stor case 34x51x28 textile/beige 4. PURRPINGLA stor case 34x51x28 textile/beige AP 5. PURRPINGLA stor case 34x51x28 textile/beige US | 01. Textiles | 01. Fabric | 01. Beige fabric with PEVA coating | 100 % polyester, min. 90% recycled, plain weave, total weight: 460 g/m2, 24 / 14.2 threads/cm, yarn: NE 9.5S x 9.5S , Surface treatment: PEVA lamination coating, 190 g/m2, dope dyed | [7 empty] | NA | IOS-MAT-0010 | 17 | 2.3 Textiles | Flame retardants – additional requirements | Stricter CLV for certain brominated flame retardants: CLV is 10 mg/kg for each of: • Bis(2,3-dibromopropyl) phosphate (CAS RN 5412-25-9, BDBPP, bis(2,3- dibromopropyl) hydrogen phosphate) • Tris(2,3-dibromopropyl) phosphate (CAS RN 126-72-7, TDBPP, tris(2,3- dibromopropan-1-yl) phosphate) | ISO 17881-2 | Yearly | SD | NA | SD
1 | 1. PURRPINGLA hang strg 6comp 22x34x80 textile/beige 2. PURRPINGLA hang strg 6comp 22x34x80 textile/bei AP 3. PURRPINGLA stor case 34x51x28 textile/beige 4. PURRPINGLA stor case 34x51x28 textile/beige AP 5. PURRPINGLA stor case 34x51x28 textile/beige US | 01. Textiles | 01. Fabric | 01. Beige fabric with PEVA coating | 100 % polyester, min. 90% recycled, plain weave, total weight: 460 g/m2, 24 / 14.2 threads/cm, yarn: NE 9.5S x 9.5S , Surface treatment: PEVA lamination coating, 190 g/m2, dope dyed | [7 empty] | NA | IOS-MAT-0010 | 17 | 2.3 Textiles | Flame retardants – exception | Exception for antimony to the “IKEA will never give approval” statement in Table 4: Antimony may be given approval by IKEA when approval is given for use of modacrylic for flame retardancy, with antimony integrated inside the fibre. If such approval is given, the contamination limit value for antimony flame retardant stated in Table 4 does not apply. Note: The antimony migration limit in the requirement for “Heavy metals (extractable)” here in Table 11 still applies. | - | Yearly | - | NA | -
1 | 1. PURRPINGLA hang strg 6comp 22x34x80 textile/beige 2. PURRPINGLA hang strg 6comp 22x34x80 textile/bei AP 3. PURRPINGLA stor case 34x51x28 textile/beige 4. PURRPINGLA stor case 34x51x28 textile/beige AP 5. PURRPINGLA stor case 34x51x28 textile/beige US | 01. Textiles | 01. Fabric | 01. Beige fabric with PEVA coating | 100 % polyester, min. 90% recycled, plain weave, total weight: 460 g/m2, 24 / 14.2 threads/cm, yarn: NE 9.5S x 9.5S , Surface treatment: PEVA lamination coating, 190 g/m2, dope dyed | [7 empty] | NA | IOS-MAT-0010 | 17 | 2.3 Textiles | Formaldehyde (CAS RN 50-00-0) | Exception from the general CMR requirement: Formaldehyde-containing resins are allowed to be used (in coatings, printing paste etc). Limit value according to other parts of the Product Documentation. Limit for textiles without limit value in other parts of the Product Documentation: 75 ppm | ISO 14184-1 | Yearly | SD | NA | SD
1 | 1. PURRPINGLA hang strg 6comp 22x34x80 textile/beige 2. PURRPINGLA hang strg 6comp 22x34x80 textile/bei AP 3. PURRPINGLA stor case 34x51x28 textile/beige 4. PURRPINGLA stor case 34x51x28 textile/beige AP 5. PURRPINGLA stor case 34x51x28 textile/beige US | 01. Textiles | 01. Fabric | 01. Beige fabric with PEVA coating | 100 % polyester, min. 90% recycled, plain weave, total weight: 460 g/m2, 24 / 14.2 threads/cm, yarn: NE 9.5S x 9.5S , Surface treatment: PEVA lamination coating, 190 g/m2, dope dyed | [7 empty] | NA | IOS-MAT-0010 | 17 | 2.3 Textiles | Heavy metals (extractable) | The following migration levels (metals extracted by acidic artificial perspiration solution) are not allowed to be exceeded: Arsenic (As): 0.2 mg/kg Antimony (Sb): 30 mg/kg Barium (Ba): 1 000 mg/kg Cadmium (Cd): 0.1 mg/kg Chromium (Cr, total): 2.0 mg/kg Chromium (Cr-VI): 1.0 mg/kg Cobalt (Co): 1.0 mg/kg Copper (Cu): 25 mg/kg Lead (Pb): 0.2 mg/kg Mercury (Hg): 0.02 mg/kg Nickel (Ni): 1.0 mg/kg Selenium (Se): 100 mg/kg | EN 16711-2 If Cr-total is > 1.0 mg/kg, Cr-VI extraction and analysis according to ISO 17075-1 or ISO 17075-2. | Yearly | SD | NA | SD
1 | 1. PURRPINGLA hang strg 6comp 22x34x80 textile/beige 2. PURRPINGLA hang strg 6comp 22x34x80 textile/bei AP 3. PURRPINGLA stor case 34x51x28 textile/beige 4. PURRPINGLA stor case 34x51x28 textile/beige AP 5. PURRPINGLA stor case 34x51x28 textile/beige US | 01. Textiles | 01. Fabric | 01. Beige fabric with PEVA coating | 100 % polyester, min. 90% recycled, plain weave, total weight: 460 g/m2, 24 / 14.2 threads/cm, yarn: NE 9.5S x 9.5S , Surface treatment: PEVA lamination coating, 190 g/m2, dope dyed | [7 empty] | NA | IOS-MAT-0010 | 17 | 2.3 Textiles | Hexavalent chromium (Cr-VI) compounds | Not allowed to be used. CLV: 40 mg Cr-VI/kg | IEC 62321-7-2 | Yearly | SD | NA | SD
1 | 1. PURRPINGLA hang strg 6comp 22x34x80 textile/beige 2. PURRPINGLA hang strg 6comp 22x34x80 textile/bei AP 3. PURRPINGLA stor case 34x51x28 textile/beige 4. PURRPINGLA stor case 34x51x28 textile/beige AP 5. PURRPINGLA stor case 34x51x28 textile/beige US | 01. Textiles | 01. Fabric | 01. Beige fabric with PEVA coating | 100 % polyester, min. 90% recycled, plain weave, total weight: 460 g/m2, 24 / 14.2 threads/cm, yarn: NE 9.5S x 9.5S , Surface treatment: PEVA lamination coating, 190 g/m2, dope dyed | [7 empty] | NA | IOS-MAT-0010 | 17 | 2.3 Textiles | Lindane (y-HCH) and other isomers of hexachlorocyclohexane (CAS RNs 58- 89-9, 319-84-6, 319-85-7, 319-86-8, 608-73-1) | Not allowed to be used. CLV: 1.0 mg/kg for the sum of HCH isomers | Extraction with hexane/dichloromethane mixture (85/15) Analysis by GC-MS or GC-ECD | Yearly | SD | NA | SD
1 | 1. PURRPINGLA hang strg 6comp 22x34x80 textile/beige 2. PURRPINGLA hang strg 6comp 22x34x80 textile/bei AP 3. PURRPINGLA stor case 34x51x28 textile/beige 4. PURRPINGLA stor case 34x51x28 textile/beige AP 5. PURRPINGLA stor case 34x51x28 textile/beige US | 01. Textiles | 01. Fabric | 01. Beige fabric with PEVA coating | 100 % polyester, min. 90% recycled, plain weave, total weight: 460 g/m2, 24 / 14.2 threads/cm, yarn: NE 9.5S x 9.5S , Surface treatment: PEVA lamination coating, 190 g/m2, dope dyed | [7 empty] | NA | IOS-MAT-0010 | 17 | 2.3 Textiles | Mercury (Hg) and its compounds | Not allowed to be used. CLV: 0.5 mg Hg/kg | DMA, or Total digestion and analysis with ICP (or AAS) | Yearly | SD | NA | SD
1 | 1. PURRPINGLA hang strg 6comp 22x34x80 textile/beige 2. PURRPINGLA hang strg 6comp 22x34x80 textile/bei AP 3. PURRPINGLA stor case 34x51x28 textile/beige 4. PURRPINGLA stor case 34x51x28 textile/beige AP 5. PURRPINGLA stor case 34x51x28 textile/beige US | 01. Textiles | 01. Fabric | 01. Beige fabric with PEVA coating | 100 % polyester, min. 90% recycled, plain weave, total weight: 460 g/m2, 24 / 14.2 threads/cm, yarn: NE 9.5S x 9.5S , Surface treatment: PEVA lamination coating, 190 g/m2, dope dyed | [7 empty] | NA | IOS-MAT-0010 | 17 | 2.3 Textiles | OPP (o-Phenylphenol, 2-phenylphenol, CAS RN 90-43-7) | Not allowed to be used. CLV: 25 mg/kg | EN 17134-1 | Yearly | SD | NA | SD
1 | 1. PURRPINGLA hang strg 6comp 22x34x80 textile/beige 2. PURRPINGLA hang strg 6comp 22x34x80 textile/bei AP 3. PURRPINGLA stor case 34x51x28 textile/beige 4. PURRPINGLA stor case 34x51x28 textile/beige AP 5. PURRPINGLA stor case 34x51x28 textile/beige US | 01. Textiles | 01. Fabric | 01. Beige fabric with PEVA coating | 100 % polyester, min. 90% recycled, plain weave, total weight: 460 g/m2, 24 / 14.2 threads/cm, yarn: NE 9.5S x 9.5S , Surface treatment: PEVA lamination coating, 190 g/m2, dope dyed | [7 empty] | NA | IOS-MAT-0010 | 17 | 2.3 Textiles | Organic solvents (VOC) in printing paste | Solvent-borne printing paste is not allowed to be used. Water-borne printing paste shall contain less than 7 % organic solvent (VOC) by weight as ready-to-use mixture. Kerosene is not allowed to be used. | Content of solvent (VOC): ISO 11890-2 Odour of kerosene can be assessed according to IKEA odour test as described for emissions in Table 18. | Yearly | SD | NA | SD |  | For printed textile materials: SD
1 | 1. PURRPINGLA hang strg 6comp 22x34x80 textile/beige 2. PURRPINGLA hang strg 6comp 22x34x80 textile/bei AP 3. PURRPINGLA stor case 34x51x28 textile/beige 4. PURRPINGLA stor case 34x51x28 textile/beige AP 5. PURRPINGLA stor case 34x51x28 textile/beige US | 01. Textiles | 01. Fabric | 01. Beige fabric with PEVA coating | 100 % polyester, min. 90% recycled, plain weave, total weight: 460 g/m2, 24 / 14.2 threads/cm, yarn: NE 9.5S x 9.5S , Surface treatment: PEVA lamination coating, 190 g/m2, dope dyed | [7 empty] | NA | IOS-MAT-0010 | 17 | 2.3 Textiles | Organotin compounds | No kind of organotin compounds are allowed to be used. CLV: • For DBT and for TBT: 0.2 mg/kg each. • For the sum of all compounds listed in Appendix C: 2.5 mg/kg. | ISO/TS 16179 | 2 years | TR & SD | NA | SD |  | For material where the only reason for test demand is presence of silicone oil, the test can be made on the silicone oil directly. Test directly on silicone oil can be every 24 months.
1 | 1. PURRPINGLA hang strg 6comp 22x34x80 textile/beige 2. PURRPINGLA hang strg 6comp 22x34x80 textile/bei AP 3. PURRPINGLA stor case 34x51x28 textile/beige 4. PURRPINGLA stor case 34x51x28 textile/beige AP 5. PURRPINGLA stor case 34x51x28 textile/beige US | 01. Textiles | 01. Fabric | 01. Beige fabric with PEVA coating | 100 % polyester, min. 90% recycled, plain weave, total weight: 460 g/m2, 24 / 14.2 threads/cm, yarn: NE 9.5S x 9.5S , Surface treatment: PEVA lamination coating, 190 g/m2, dope dyed | [7 empty] | NA | IOS-MAT-0010 | 17 | 2.3 Textiles | Organotin compounds | No kind of organotin compounds are allowed to be used. CLV: • For DBT and for TBT: 0.2 mg/kg each. • For the sum of all compounds listed in Appendix C: 2.5 mg/kg. | ISO/TS 16179 | 2 years | TR & SD | NA | NA
1 | 1. PURRPINGLA hang strg 6comp 22x34x80 textile/beige 2. PURRPINGLA hang strg 6comp 22x34x80 textile/bei AP 3. PURRPINGLA stor case 34x51x28 textile/beige 4. PURRPINGLA stor case 34x51x28 textile/beige AP 5. PURRPINGLA stor case 34x51x28 textile/beige US | 01. Textiles | 01. Fabric | 01. Beige fabric with PEVA coating | 100 % polyester, min. 90% recycled, plain weave, total weight: 460 g/m2, 24 / 14.2 threads/cm, yarn: NE 9.5S x 9.5S , Surface treatment: PEVA lamination coating, 190 g/m2, dope dyed | [7 empty] | NA | IOS-MAT-0010 | 17 | 2.3 Textiles | Pentachlorophenol (PCP), Tetrachlorophenol (TeCP) and Trichlorophenol (TriCP) including their salts and esters | Not allowed to be used. CLV: • 0.5 mg/kg for PCP • 0.5 mg/kg for sum of all TeCP • 0.5 mg/kg for sum of all TriCP | EN 17134-2 | Yearly | SD | NA | SD
1 | 1. PURRPINGLA hang strg 6comp 22x34x80 textile/beige 2. PURRPINGLA hang strg 6comp 22x34x80 textile/bei AP 3. PURRPINGLA stor case 34x51x28 textile/beige 4. PURRPINGLA stor case 34x51x28 textile/beige AP 5. PURRPINGLA stor case 34x51x28 textile/beige US | 01. Textiles | 01. Fabric | 01. Beige fabric with PEVA coating | 100 % polyester, min. 90% recycled, plain weave, total weight: 460 g/m2, 24 / 14.2 threads/cm, yarn: NE 9.5S x 9.5S , Surface treatment: PEVA lamination coating, 190 g/m2, dope dyed | [7 empty] | NA | IOS-MAT-0010 | 17 | 2.3 Textiles | pH value | Limit value according to other parts of the Product Documentation. For textiles without requirements in other parts of the Product Documentation, pH shall be in the range 4.0-9.0. | ISO 3071 | Yearly | SD | NA | SD |  | SD (Statement of fulfilment in the SD shall mean fulfilment of the range stated in the Product Documentation.) Note: There may be TR requirement in other parts of the Product Documentation
1 | 1. PURRPINGLA hang strg 6comp 22x34x80 textile/beige 2. PURRPINGLA hang strg 6comp 22x34x80 textile/bei AP 3. PURRPINGLA stor case 34x51x28 textile/beige 4. PURRPINGLA stor case 34x51x28 textile/beige AP 5. PURRPINGLA stor case 34x51x28 textile/beige US | 01. Textiles | 01. Fabric | 01. Beige fabric with PEVA coating | 100 % polyester, min. 90% recycled, plain weave, total weight: 460 g/m2, 24 / 14.2 threads/cm, yarn: NE 9.5S x 9.5S , Surface treatment: PEVA lamination coating, 190 g/m2, dope dyed | [7 empty] | NA | IOS-MAT-0010 | 17 | 2.3 Textiles | Phthalates | The following phthalates are not allowed to be used: • Phthalates that are classified as CMR 1A or 1B. • Phthalates that are classified as SVHC. • Phthalates listed on the State of California “Proposition 65” list. • Dioctyl phthalate (di-n-octylphthalate) (DNOP, CAS RN 117-84-0). CLV for each phthalate: 100 mg/kg. Note: For information purposes IKEA will aim to keep an updated list on IKEA Supply Partner Portal of phthalates that are classified as CMR 1A, CMR 1B or SVHC, or that are on the State of California “Proposition 65” list, and thus in the scope of this requirement | ISO 8124-6 (with extraction option C: ultrasonic bath) | Yearly | SD | NA | SD
1 | 1. PURRPINGLA hang strg 6comp 22x34x80 textile/beige 2. PURRPINGLA hang strg 6comp 22x34x80 textile/bei AP 3. PURRPINGLA stor case 34x51x28 textile/beige 4. PURRPINGLA stor case 34x51x28 textile/beige AP 5. PURRPINGLA stor case 34x51x28 textile/beige US | 01. Textiles | 01. Fabric | 01. Beige fabric with PEVA coating | 100 % polyester, min. 90% recycled, plain weave, total weight: 460 g/m2, 24 / 14.2 threads/cm, yarn: NE 9.5S x 9.5S , Surface treatment: PEVA lamination coating, 190 g/m2, dope dyed | [7 empty] | NA | IOS-MAT-0010 | 17 | 2.3 Textiles | Polychlorinated biphenyls (PCB) in dyed, printed or otherwise coloured materials | Organic pigments shall be produced in such a way that the content of PCB does not exceed a CLV for the sum of PCB congeners in the pigment: 50 mg/kg. Dyes shall be produced in such a way thatthe content of PCB does not exceed a CLV for the sum of PCB congeners in the dye (concentrate formulation from the dye producer): 25 mg/kg. CLV for the sum of PCB congeners in the final coloured textile: 1 mg/kg | ISO 787-28 | Yearly | SD | NA | SD
1 | 1. PURRPINGLA hang strg 6comp 22x34x80 textile/beige 2. PURRPINGLA hang strg 6comp 22x34x80 textile/bei AP 3. PURRPINGLA stor case 34x51x28 textile/beige 4. PURRPINGLA stor case 34x51x28 textile/beige AP 5. PURRPINGLA stor case 34x51x28 textile/beige US | 01. Textiles | 01. Fabric | 01. Beige fabric with PEVA coating | 100 % polyester, min. 90% recycled, plain weave, total weight: 460 g/m2, 24 / 14.2 threads/cm, yarn: NE 9.5S x 9.5S , Surface treatment: PEVA lamination coating, 190 g/m2, dope dyed | [7 empty] | NA | IOS-MAT-0010 | 17 | 2.3 Textiles | Polycyclic aromatic hydrocarbons (PAH) | Not allowed to be used. CLV for total of 18 polycyclic aromatic hydrocarbons (see list in Appendix D): 10 mg/kg CLV for each prioritised PAH substance (see list in Appendix D): 0.2 mg/kg | EN 17132 | Yearly | SD | NA | SD
1 | 1. PURRPINGLA hang strg 6comp 22x34x80 textile/beige 2. PURRPINGLA hang strg 6comp 22x34x80 textile/bei AP 3. PURRPINGLA stor case 34x51x28 textile/beige 4. PURRPINGLA stor case 34x51x28 textile/beige AP 5. PURRPINGLA stor case 34x51x28 textile/beige US | 01. Textiles | 01. Fabric | 01. Beige fabric with PEVA coating | 100 % polyester, min. 90% recycled, plain weave, total weight: 460 g/m2, 24 / 14.2 threads/cm, yarn: NE 9.5S x 9.5S , Surface treatment: PEVA lamination coating, 190 g/m2, dope dyed | [7 empty] | NA | IOS-MAT-0010 | 17 | 2.3 Textiles | Polyvinyl chloride (PVC) and polyvinylidene chloride (PVDC) (including modacrylic) | Not allowed to be used. Note: This ban also includes usage as printing binders and in coatings. Exception: Modacrylic fibres are allowed to be used if indicated in the Product Documentation |  | Yearly | SD | NA | SD
1 | 1. PURRPINGLA hang strg 6comp 22x34x80 textile/beige 2. PURRPINGLA hang strg 6comp 22x34x80 textile/bei AP 3. PURRPINGLA stor case 34x51x28 textile/beige 4. PURRPINGLA stor case 34x51x28 textile/beige AP 5. PURRPINGLA stor case 34x51x28 textile/beige US | 01. Textiles | 01. Fabric | 01. Beige fabric with PEVA coating | 100 % polyester, min. 90% recycled, plain weave, total weight: 460 g/m2, 24 / 14.2 threads/cm, yarn: NE 9.5S x 9.5S , Surface treatment: PEVA lamination coating, 190 g/m2, dope dyed | [7 empty] | NA | IOS-MAT-0010 | 17 | 2.3 Textiles | Primary aromatic amines (PAA) | PAA according to Appendix B are not allowed to be used. CLV: 5 mg/kg for each PAA. | EN 71-10 and EN 71-11 | Yearly | SD | NA | SD
1 | 1. PURRPINGLA hang strg 6comp 22x34x80 textile/beige 2. PURRPINGLA hang strg 6comp 22x34x80 textile/bei AP 3. PURRPINGLA stor case 34x51x28 textile/beige 4. PURRPINGLA stor case 34x51x28 textile/beige AP 5. PURRPINGLA stor case 34x51x28 textile/beige US | 01. Textiles | 01. Fabric | 01. Beige fabric with PEVA coating | 100 % polyester, min. 90% recycled, plain weave, total weight: 460 g/m2, 24 / 14.2 threads/cm, yarn: NE 9.5S x 9.5S , Surface treatment: PEVA lamination coating, 190 g/m2, dope dyed | [7 empty] | NA | IOS-MAT-0010 | 17 | 2.3 Textiles | Quinoline (CAS RN 91-22-5) | Not allowed to be used. CLV: 50 mg/kg | DIN 54231 | Yearly | SD | NA | SD |  | For printed textile materials: SD
1 | 1. PURRPINGLA hang strg 6comp 22x34x80 textile/beige 2. PURRPINGLA hang strg 6comp 22x34x80 textile/bei AP 3. PURRPINGLA stor case 34x51x28 textile/beige 4. PURRPINGLA stor case 34x51x28 textile/beige AP 5. PURRPINGLA stor case 34x51x28 textile/beige US | 01. Textiles | 01. Fabric | 01. Beige fabric with PEVA coating | 100 % polyester, min. 90% recycled, plain weave, total weight: 460 g/m2, 24 / 14.2 threads/cm, yarn: NE 9.5S x 9.5S , Surface treatment: PEVA lamination coating, 190 g/m2, dope dyed | [7 empty] | NA | IOS-MAT-0010 | 17 | 2.3 Textiles | Solvents/VOC – aromatic hydrocarbon solvents in any chemical product used to process the textile, including treating, coating and spot cleaning or any other cleaning | The content limit of total aromatic hydrocarbons compounds in the liquid fraction of the ready-to-use mixture of any chemical product used to process the textile: ≤ 1.0%. Examples of aromatic hydrocarbons compounds: • Toluene • Xylene • Ethylbenzene • Styrene • Trimethylbenzenes Benzene (CAS RN 71-43-2) is not allowed to be used. CLV in the liquid fraction of the ready-to-use mixture: 0.10% benzene. | ISO 11890-2 | Yearly | SD | NA | SD
1 | 1. PURRPINGLA hang strg 6comp 22x34x80 textile/beige 2. PURRPINGLA hang strg 6comp 22x34x80 textile/bei AP 3. PURRPINGLA stor case 34x51x28 textile/beige 4. PURRPINGLA stor case 34x51x28 textile/beige AP 5. PURRPINGLA stor case 34x51x28 textile/beige US | 01. Textiles | 01. Fabric | 01. Beige fabric with PEVA coating | 100 % polyester, min. 90% recycled, plain weave, total weight: 460 g/m2, 24 / 14.2 threads/cm, yarn: NE 9.5S x 9.5S , Surface treatment: PEVA lamination coating, 190 g/m2, dope dyed | [7 empty] | NA | IOS-MAT-0010 | 17 | 2.3 Textiles | Solvents/VOC – chlorinated solvents in any chemical product used to process the textile, including treating, coating and spot cleaning or any other cleaning | It is not allowed to use any chlorinated solvent (including any non-solvent use). CLV for the sum of all chlorinated solvents in the liquid fraction of the ready-to-use mixture: 0.1%. Examples of chlorinated solvents are: • Dichlorobenzenes (CAS RNs 25321-22-6, 95-50-1, 541-73-1, 106-46-7) • 1,2-dichloroethane (CAS RN 107-06-2) • Dichloromethane (methylene chloride, CAS RN 75-09-2) • Tetrachloroethylene (perchloroethylene, PERC, CAS RN 127-18-4) • Tetrachloromethane (carbon tetrachloride, CTC, CAS RN 56-23-5) • Trichloroethylene (TRI, TCE, CAS RN 79-01-6) • 1,1,1-trichloroethane (TCA, CAS RN 71-55-6) | ISO 11890-2 or headspace GC-MS | Yearly | SD | NA | SD
1 | 1. PURRPINGLA hang strg 6comp 22x34x80 textile/beige 2. PURRPINGLA hang strg 6comp 22x34x80 textile/bei AP 3. PURRPINGLA stor case 34x51x28 textile/beige 4. PURRPINGLA stor case 34x51x28 textile/beige AP 5. PURRPINGLA stor case 34x51x28 textile/beige US | 01. Textiles | 01. Fabric | 01. Beige fabric with PEVA coating | 100 % polyester, min. 90% recycled, plain weave, total weight: 460 g/m2, 24 / 14.2 threads/cm, yarn: NE 9.5S x 9.5S , Surface treatment: PEVA lamination coating, 190 g/m2, dope dyed | [7 empty] | NA | IOS-MAT-0010 | 17 | 2.3 Textiles | Solvents/VOC – other hazardous solvents in any chemical product used to process the textile, including treating, coating and spot cleaning or any other cleaning | The following solvents/VOC are not allowed to be used (CLV applies in the liquid fraction of the ready-to-use mixture): • Any solvent/VOC classified as CMR 1A or 1B. CLV for the sum of all CMR 1A and 1B solvents/VOC: 0.1%. Examples of solvents/VOC classified as CMR 1A or 1B are: o Dimethylacetamide (DMAC, CAS RN 127-19-5) o Dimethylformamide (DMFA, DMFo, CAS RN 68-12-2) o 2-ethoxy ethanol (EGEE, CAS RN 110-80-5) o N-methyl-2-pyrrolidone (NMP, CAS RN: 872-50-4 o N-ethyl-2 pyrrolidone (NEP, CAS RN: 2687-91-4) • N-hexane (CAS RN 110-54-3) CLV: 0.1 % | ISO 11890-2 or headspace GC-MS | Yearly | SD | NA | SD
1 | 1. PURRPINGLA hang strg 6comp 22x34x80 textile/beige 2. PURRPINGLA hang strg 6comp 22x34x80 textile/bei AP 3. PURRPINGLA stor case 34x51x28 textile/beige 4. PURRPINGLA stor case 34x51x28 textile/beige AP 5. PURRPINGLA stor case 34x51x28 textile/beige US | 01. Textiles | 01. Fabric | 01. Beige fabric with PEVA coating | 100 % polyester, min. 90% recycled, plain weave, total weight: 460 g/m2, 24 / 14.2 threads/cm, yarn: NE 9.5S x 9.5S , Surface treatment: PEVA lamination coating, 190 g/m2, dope dyed | [7 empty] | NA | IOS-MAT-0010 | 17 | 2.3 Textiles | UV stabilisers | The following UV stabilisers are not allowed to be used: • Benzophenone (CAS RN 119-61-9) • UV-320 (CAS RN 3846-71-7) • UV-326 (CAS RN 3896-11-5) • UV-327 (CAS RN 3864-99-1) • UV-328 (CAS RN 25973-55-1) • UV-329 (CAS RN 3147-75-9) • UV-350 (CAS RN 36437-37-3) CLV: 0.10 % for the sum of these UV stabilizers | ISO 24020 | Yearly | SD | NA | SD
1 | 1. PURRPINGLA hang strg 6comp 22x34x80 textile/beige 2. PURRPINGLA hang strg 6comp 22x34x80 textile/bei AP 3. PURRPINGLA stor case 34x51x28 textile/beige 4. PURRPINGLA stor case 34x51x28 textile/beige AP 5. PURRPINGLA stor case 34x51x28 textile/beige US | 01. Textiles | 01. Fabric | 01. Beige fabric with PEVA coating | 100 % polyester, min. 90% recycled, plain weave, total weight: 460 g/m2, 24 / 14.2 threads/cm, yarn: NE 9.5S x 9.5S , Surface treatment: PEVA lamination coating, 190 g/m2, dope dyed | Total weight: 460 g/m2 | 24 / 14.2 threads/cm | 13-0002 TCX; 14-0000 TCX | MW, 2427-02, min90% rPET, PEVA coating, 13-0002 TCX & 14-0000 TCX, 460g | Min Wie I'ntl Vietnam Co., Ltd | HONG KONG MIN WIE TRADING CO., LIMITED | China | NA | IOS-MAT-0167 | 7 | 1 Requirements | The IKEA supplier shall register the material recycler’s Certification in Connect |  |  | Depend on each GRS | GRS | NA | 3rd Party Certificate |  | 2.2 Documents to be registered in Connect The company shall register documents as follows: • The IKEA supplier shall register the material recycler’s Certification in Connect. • If the IKEA supplier is certified by an approved certification scheme and is buying from certified sub-supplier: o The IKEA supplier shall register its own certification in Connect. • If the IKEA supplier is not certified by the approved certification scheme, but their direct sub- supplier is certified: o The IKEA supplier shall register their direct sub-supplier’s certification in Connect. • If the IKEA supplier is not certified by the approved certification scheme, and their direct sub supplier is also not certified by the approved certification scheme: o The IKEA supplier shall register their direct sub-supplier’s self-declarations in Connect. o In the setups where the GA supplier has access to Connect, they shall submit their self declaration directly to Connect system. This Self Declaration will not be automatically transferred to suppliers of IKEA sales items, it will only be visible to IKEA. The certification shall be registered in Connect as Document Type ‘3rd Party Certificate – Others’. Active From date: valid date in the certificate. If no valid date, issue date. Active To date: according to the validity in the certificate, if no limit then 1 year validity. The renewal of certification should be within 12 months. If recertification process needs to be extended beyond the 12 months, the renewal of certification shall not be longer than 18 months, and a document stating the reason for the extension of recertification needs to be available to IKEA on request.
1 | 1. PURRPINGLA hang strg 6comp 22x34x80 textile/beige 2. PURRPINGLA hang strg 6comp 22x34x80 textile/bei AP 3. PURRPINGLA stor case 34x51x28 textile/beige 4. PURRPINGLA stor case 34x51x28 textile/beige AP 5. PURRPINGLA stor case 34x51x28 textile/beige US | 01. Textiles | 01. Fabric | 01. Beige fabric with PEVA coating | 100 % polyester, min. 90% recycled, plain weave, total weight: 460 g/m2, 24 / 14.2 threads/cm, yarn: NE 9.5S x 9.5S , Surface treatment: PEVA lamination coating, 190 g/m2, dope dyed | [7 empty] | NA | IOS-MAT-0167 | 7 | 1 Requirements | If the IKEA supplier is certified by an approved certification scheme and is buying from certified sub-supplier: o The IKEA supplier shall register its own certification in Connect |  |  | Depend on each GRS | GRS | NA | 3rd Party Certificate |  | 2.2 Documents to be registered in Connect The company shall register documents as follows: • The IKEA supplier shall register the material recycler’s Certification in Connect. • If the IKEA supplier is certified by an approved certification scheme and is buying from certified sub-supplier: o The IKEA supplier shall register its own certification in Connect. • If the IKEA supplier is not certified by the approved certification scheme, but their direct sub- supplier is certified: o The IKEA supplier shall register their direct sub-supplier’s certification in Connect. • If the IKEA supplier is not certified by the approved certification scheme, and their direct sub supplier is also not certified by the approved certification scheme: o The IKEA supplier shall register their direct sub-supplier’s self-declarations in Connect. o In the setups where the GA supplier has access to Connect, they shall submit their self declaration directly to Connect system. This Self Declaration will not be automatically transferred to suppliers of IKEA sales items, it will only be visible to IKEA. The certification shall be registered in Connect as Document Type ‘3rd Party Certificate – Others’. Active From date: valid date in the certificate. If no valid date, issue date. Active To date: according to the validity in the certificate, if no limit then 1 year validity. The renewal of certification should be within 12 months. If recertification process needs to be extended beyond the 12 months, the renewal of certification shall not be longer than 18 months, and a document stating the reason for the extension of recertification needs to be available to IKEA on request.
1 | 1. PURRPINGLA hang strg 6comp 22x34x80 textile/beige 2. PURRPINGLA hang strg 6comp 22x34x80 textile/bei AP 3. PURRPINGLA stor case 34x51x28 textile/beige 4. PURRPINGLA stor case 34x51x28 textile/beige AP 5. PURRPINGLA stor case 34x51x28 textile/beige US | 01. Textiles | 01. Fabric | 01. Beige fabric with PEVA coating | 100 % polyester, min. 90% recycled, plain weave, total weight: 460 g/m2, 24 / 14.2 threads/cm, yarn: NE 9.5S x 9.5S , Surface treatment: PEVA lamination coating, 190 g/m2, dope dyed | Total weight: 460 g/m2 | 24 / 14.2 threads/cm | 13-0002 TCX; 14-0000 TCX | MW, 2427-02, min90% rPET, PEVA coating, 13-0002 TCX & 14-0000 TCX, 460g | Min Wie I'ntl Vietnam Co., Ltd | HONG KONG MIN WIE TRADING CO., LIMITED | China | IKEA approved lab | IOS-PRG-0185 | 2 | 1.1 Textile fibre content tolerance | Fibre content for products made entirely of one type of fibre | 0% | ISO 1833 or, when applicable, AATCC 20a (microscopic analysis) | Yearly | TR | NA | TR
1 | 1. PURRPINGLA hang strg 6comp 22x34x80 textile/beige 2. PURRPINGLA hang strg 6comp 22x34x80 textile/bei AP 3. PURRPINGLA stor case 34x51x28 textile/beige 4. PURRPINGLA stor case 34x51x28 textile/beige AP 5. PURRPINGLA stor case 34x51x28 textile/beige US | 01. Textiles | 01. Fabric | 01. Beige fabric with PEVA coating | 100 % polyester, min. 90% recycled, plain weave, total weight: 460 g/m2, 24 / 14.2 threads/cm, yarn: NE 9.5S x 9.5S , Surface treatment: PEVA lamination coating, 190 g/m2, dope dyed | [7 empty] | IKEA approved lab | IOS-PRG-0185 | 2 | 1.1 Textile fibre content tolerance | Fibre content percentage for products which contain more than one type of fibre | ±3% of the total fibre weight of the product | ISO 1833 or, when applicable, AATCC 20a (microscopic analysis) | Yearly | TR | NA | NA
1 | 1. PURRPINGLA hang strg 6comp 22x34x80 textile/beige 2. PURRPINGLA hang strg 6comp 22x34x80 textile/bei AP 3. PURRPINGLA stor case 34x51x28 textile/beige 4. PURRPINGLA stor case 34x51x28 textile/beige AP 5. PURRPINGLA stor case 34x51x28 textile/beige US | 01. Textiles | 01. Fabric | 01. Beige fabric with PEVA coating | 100 % polyester, min. 90% recycled, plain weave, total weight: 460 g/m2, 24 / 14.2 threads/cm, yarn: NE 9.5S x 9.5S , Surface treatment: PEVA lamination coating, 190 g/m2, dope dyed | [7 empty] | IKEA approved lab | IOS-PRG-0185 | 2 | 1.1 Textile fibre content tolerance | Fibre content percentage for products which contain more than one type of fibre, where the quantities found is not more than 3% | The actual content shall not be 0 | ISO 1833 or, when applicable, AATCC 20a (microscopic analysis) | Yearly | NA | NA | NA
1 | 1. PURRPINGLA hang strg 6comp 22x34x80 textile/beige 2. PURRPINGLA hang strg 6comp 22x34x80 textile/bei AP 3. PURRPINGLA stor case 34x51x28 textile/beige 4. PURRPINGLA stor case 34x51x28 textile/beige AP 5. PURRPINGLA stor case 34x51x28 textile/beige US | 01. Textiles | 01. Fabric | 01. Beige fabric with PEVA coating | 100 % polyester, min. 90% recycled, plain weave, total weight: 460 g/m2, 24 / 14.2 threads/cm, yarn: NE 9.5S x 9.5S , Surface treatment: PEVA lamination coating, 190 g/m2, dope dyed | [7 empty] | IKEA approved lab | IOS-PRG-0185 | 2 | 1.3.1 Colour fastness requirements for products which are dyed and/or printed | Colour fastness to light (Colour change) | ≥ 4-5 | ISO 105-B02, IOS-TM-0007 | Yearly | TR | NA | TR
1 | 1. PURRPINGLA hang strg 6comp 22x34x80 textile/beige 2. PURRPINGLA hang strg 6comp 22x34x80 textile/bei AP 3. PURRPINGLA stor case 34x51x28 textile/beige 4. PURRPINGLA stor case 34x51x28 textile/beige AP 5. PURRPINGLA stor case 34x51x28 textile/beige US | 01. Textiles | 01. Fabric | 01. Beige fabric with PEVA coating | 100 % polyester, min. 90% recycled, plain weave, total weight: 460 g/m2, 24 / 14.2 threads/cm, yarn: NE 9.5S x 9.5S , Surface treatment: PEVA lamination coating, 190 g/m2, dope dyed | [7 empty] | IKEA approved lab | IOS-PRG-0185 | 2 | 1.3.1 Colour fastness requirements for products which are dyed and/or printed | Colour fastness to perspiration (acid and alkaline) Colour change Staining | ≥ 3-4 | ISO 105-E04 IOS-TM-0007 | Yearly | TR | NA | TR
1 | 1. PURRPINGLA hang strg 6comp 22x34x80 textile/beige 2. PURRPINGLA hang strg 6comp 22x34x80 textile/bei AP 3. PURRPINGLA stor case 34x51x28 textile/beige 4. PURRPINGLA stor case 34x51x28 textile/beige AP 5. PURRPINGLA stor case 34x51x28 textile/beige US | 01. Textiles | 01. Fabric | 01. Beige fabric with PEVA coating | 100 % polyester, min. 90% recycled, plain weave, total weight: 460 g/m2, 24 / 14.2 threads/cm, yarn: NE 9.5S x 9.5S , Surface treatment: PEVA lamination coating, 190 g/m2, dope dyed | [7 empty] | IKEA approved lab | IOS-PRG-0185 | 2 | 1.3.1 Colour fastness requirements for products which are dyed and/or printed | Colour fastness to rubbing, dry Dry staining | ≥ 3-4 | ISO 105-X12 IOS-TM-0007 | Yearly | TR | NA | TR
1 | 1. PURRPINGLA hang strg 6comp 22x34x80 textile/beige 2. PURRPINGLA hang strg 6comp 22x34x80 textile/bei AP 3. PURRPINGLA stor case 34x51x28 textile/beige 4. PURRPINGLA stor case 34x51x28 textile/beige AP 5. PURRPINGLA stor case 34x51x28 textile/beige US | 01. Textiles | 01. Fabric | 01. Beige fabric with PEVA coating | 100 % polyester, min. 90% recycled, plain weave, total weight: 460 g/m2, 24 / 14.2 threads/cm, yarn: NE 9.5S x 9.5S , Surface treatment: PEVA lamination coating, 190 g/m2, dope dyed | [7 empty] | IKEA approved lab | IOS-PRG-0185 | 2 | 1.3.1 Colour fastness requirements for products which are dyed and/or printed | Colour fastness to washing (If washable) Colour change Staining | ≥ 3-4 | ISO 105-C06 IOS-TM-0007 | Yearly | TR | NA | NA | Care instruction: No washing
1 | 1. PURRPINGLA hang strg 6comp 22x34x80 textile/beige 2. PURRPINGLA hang strg 6comp 22x34x80 textile/bei AP 3. PURRPINGLA stor case 34x51x28 textile/beige 4. PURRPINGLA stor case 34x51x28 textile/beige AP 5. PURRPINGLA stor case 34x51x28 textile/beige US | 01. Textiles | 01. Fabric | 01. Beige fabric with PEVA coating | 100 % polyester, min. 90% recycled, plain weave, total weight: 460 g/m2, 24 / 14.2 threads/cm, yarn: NE 9.5S x 9.5S , Surface treatment: PEVA lamination coating, 190 g/m2, dope dyed | [7 empty] | IKEA approved lab | IOS-PRG-0185 | 2 | 1.3.1 Colour fastness requirements for products which are dyed and/or printed | Colour fastness to water Colour change Staining | ≥ 3-4 | ISO 105-E01 IOS-TM-0007 | Yearly | TR | NA | TR
1 | 1. PURRPINGLA hang strg 6comp 22x34x80 textile/beige 2. PURRPINGLA hang strg 6comp 22x34x80 textile/bei AP 3. PURRPINGLA stor case 34x51x28 textile/beige 4. PURRPINGLA stor case 34x51x28 textile/beige AP 5. PURRPINGLA stor case 34x51x28 textile/beige US | 01. Textiles | 01. Fabric | 01. Beige fabric with PEVA coating | 100 % polyester, min. 90% recycled, plain weave, total weight: 460 g/m2, 24 / 14.2 threads/cm, yarn: NE 9.5S x 9.5S , Surface treatment: PEVA lamination coating, 190 g/m2, dope dyed | [7 empty] | IKEA approved lab | IOS-PRG-0185 | 2 | 2.1 Mechanical requirements for all fabrics | Deviation from indicated weight, fabric (indicated weight, fabric = mass per unit area g/m2, as stated in product documentation) | -5%/+10% | Woven and knitted fabrics: EN 12127 Non-woven fabrics: ISO 9073-1 IOS-TM-0007 | Yearly | TR | NA | TR | Note For coated fabrics, evaluate the fabric before and after coating’
1 | 1. PURRPINGLA hang strg 6comp 22x34x80 textile/beige 2. PURRPINGLA hang strg 6comp 22x34x80 textile/bei AP 3. PURRPINGLA stor case 34x51x28 textile/beige 4. PURRPINGLA stor case 34x51x28 textile/beige AP 5. PURRPINGLA stor case 34x51x28 textile/beige US | 01. Textiles | 01. Fabric | 01. Beige fabric with PEVA coating | 100 % polyester, min. 90% recycled, plain weave, total weight: 460 g/m2, 24 / 14.2 threads/cm, yarn: NE 9.5S x 9.5S , Surface treatment: PEVA lamination coating, 190 g/m2, dope dyed | [7 empty] | IKEA approved lab | IOS-PRG-0185 | 2 | 2.2 Mechanical requirements for woven fabrics | Linear density of yarns, woven fabrics | ± 6% | ISO 7211-5 IOS-TM-0007 | Yearly | TR | NA | TR
1 | 1. PURRPINGLA hang strg 6comp 22x34x80 textile/beige 2. PURRPINGLA hang strg 6comp 22x34x80 textile/bei AP 3. PURRPINGLA stor case 34x51x28 textile/beige 4. PURRPINGLA stor case 34x51x28 textile/beige AP 5. PURRPINGLA stor case 34x51x28 textile/beige US | 01. Textiles | 01. Fabric | 01. Beige fabric with PEVA coating | 100 % polyester, min. 90% recycled, plain weave, total weight: 460 g/m2, 24 / 14.2 threads/cm, yarn: NE 9.5S x 9.5S , Surface treatment: PEVA lamination coating, 190 g/m2, dope dyed | [7 empty] | IKEA approved lab | IOS-PRG-0185 | 2 | 2.2 Mechanical requirements for woven fabrics | Number of threads, woven fabric | ± 5% | ISO 7211-2 | Yearly | TR | NA | TR | Note For coated fabrics, evaluate the fabric before and after coating’
1 | 1. PURRPINGLA hang strg 6comp 22x34x80 textile/beige 2. PURRPINGLA hang strg 6comp 22x34x80 textile/bei AP 3. PURRPINGLA stor case 34x51x28 textile/beige 4. PURRPINGLA stor case 34x51x28 textile/beige AP 5. PURRPINGLA stor case 34x51x28 textile/beige US | 01. Textiles | 01. Fabric | 01. Beige fabric with PEVA coating | 100 % polyester, min. 90% recycled, plain weave, total weight: 460 g/m2, 24 / 14.2 threads/cm, yarn: NE 9.5S x 9.5S , Surface treatment: PEVA lamination coating, 190 g/m2, dope dyed | [7 empty] | IKEA approved lab | IOS-PRG-0185 | 2 | 2.2 Mechanical requirements for woven fabrics | Dimensional change after washing and drying Note Applies only when the inserts can be removed and the fabric washed. | ± 2% | ISO 6330, ISO 3759 ISO 5077 IOS-TM-0007 | Yearly | TR | NA | NA
1 | 1. PURRPINGLA hang strg 6comp 22x34x80 textile/beige 2. PURRPINGLA hang strg 6comp 22x34x80 textile/bei AP 3. PURRPINGLA stor case 34x51x28 textile/beige 4. PURRPINGLA stor case 34x51x28 textile/beige AP 5. PURRPINGLA stor case 34x51x28 textile/beige US | 01. Textiles | 01. Fabric | 01. Beige fabric with PEVA coating | 100 % polyester, min. 90% recycled, plain weave, total weight: 460 g/m2, 24 / 14.2 threads/cm, yarn: NE 9.5S x 9.5S , Surface treatment: PEVA lamination coating, 190 g/m2, dope dyed | [7 empty] | IKEA approved lab | IOS-PRG-0185 | 2 | 3 Chemical requirements | Formaldehyde | Fabric: ≤300 ppm | ISO 14184-1 IOS-TM-0007 | Yearly | TR | NA | TR
1 | 1. PURRPINGLA hang strg 6comp 22x34x80 textile/beige 2. PURRPINGLA hang strg 6comp 22x34x80 textile/bei AP 3. PURRPINGLA stor case 34x51x28 textile/beige 4. PURRPINGLA stor case 34x51x28 textile/beige AP 5. PURRPINGLA stor case 34x51x28 textile/beige US | 01. Textiles | 01. Fabric | 01. Beige fabric with PEVA coating | 100 % polyester, min. 90% recycled, plain weave, total weight: 460 g/m2, 24 / 14.2 threads/cm, yarn: NE 9.5S x 9.5S , Surface treatment: PEVA lamination coating, 190 g/m2, dope dyed | [7 empty] | IKEA approved lab | IOS-PRG-0185 | 2 | 3 Chemical requirements | pH value | Fabric: 4,0—9,0 | ISO 3071 IOS-TM-0007 | Yearly | TR | NA | TR
1 | 1. PURRPINGLA hang strg 6comp 22x34x80 textile/beige 2. PURRPINGLA hang strg 6comp 22x34x80 textile/bei AP 3. PURRPINGLA stor case 34x51x28 textile/beige 4. PURRPINGLA stor case 34x51x28 textile/beige AP 5. PURRPINGLA stor case 34x51x28 textile/beige US | 01. Textiles | 01. Fabric | 01. Beige fabric with PEVA coating | 100 % polyester, min. 90% recycled, plain weave, total weight: 460 g/m2, 24 / 14.2 threads/cm, yarn: NE 9.5S x 9.5S , Surface treatment: PEVA lamination coating, 190 g/m2, dope dyed | [7 empty] | IKEA approved lab | IOS-PRG-0185 | 2 | 4 Flammability requirements | Flame spread time | Plain fabric ≥3.6 s | CAN/CGSB 4.2 No. 27.5 | Yearly | TR | NA | TR
1 | 1. PURRPINGLA hang strg 6comp 22x34x80 textile/beige 2. PURRPINGLA hang strg 6comp 22x34x80 textile/bei AP 3. PURRPINGLA stor case 34x51x28 textile/beige 4. PURRPINGLA stor case 34x51x28 textile/beige AP 5. PURRPINGLA stor case 34x51x28 textile/beige US | 01. Textiles | 01. Fabric | 01. Beige fabric with PEVA coating | 100 % polyester, min. 90% recycled, plain weave, total weight: 460 g/m2, 24 / 14.2 threads/cm, yarn: NE 9.5S x 9.5S , Surface treatment: PEVA lamination coating, 190 g/m2, dope dyed | [7 empty] | IKEA approved lab | IOS-PRG-0185 | 2 | 4 Flammability requirements | Flame spread time | Raised fabric ≥4.1 s | CAN/CGSB 4.2 No. 27.5 | Yearly | TR | NA | NA
1 | 1. PURRPINGLA hang strg 6comp 22x34x80 textile/beige 2. PURRPINGLA hang strg 6comp 22x34x80 textile/bei AP 3. PURRPINGLA stor case 34x51x28 textile/beige 4. PURRPINGLA stor case 34x51x28 textile/beige AP 5. PURRPINGLA stor case 34x51x28 textile/beige US | 01. Textiles | 01. Fabric | 01. Beige fabric with PEVA coating | 100 % polyester, min. 90% recycled, plain weave, total weight: 460 g/m2, 24 / 14.2 threads/cm, yarn: NE 9.5S x 9.5S , Surface treatment: PEVA lamination coating, 190 g/m2, dope dyed | Total weight: 460 g/m2 | 24 / 14.2 threads/cm | 13-0002 TCX; 14-0000 TCX | MW, 2427-02, min90% rPET, PEVA coating, 13-0002 TCX & 14-0000 TCX, 460g | Min Wie I'ntl Vietnam Co., Ltd | HONG KONG MIN WIE TRADING CO., LIMITED | China | IKEA approved lab | IOS-PRG-0182 | 1 | 1 Requirements | Tensile strength, warp and weft, woven fabrics | Fabric: ≥600 N | ISO 13934-1 IOS-TM-0007 | Yearly | TR | NA | TR
1 | 1. PURRPINGLA hang strg 6comp 22x34x80 textile/beige 2. PURRPINGLA hang strg 6comp 22x34x80 textile/bei AP 3. PURRPINGLA stor case 34x51x28 textile/beige 4. PURRPINGLA stor case 34x51x28 textile/beige AP 5. PURRPINGLA stor case 34x51x28 textile/beige US | 01. Textiles | 01. Fabric | 01. Beige fabric with PEVA coating | 100 % polyester, min. 90% recycled, plain weave, total weight: 460 g/m2, 24 / 14.2 threads/cm, yarn: NE 9.5S x 9.5S , Surface treatment: PEVA lamination coating, 190 g/m2, dope dyed | Total weight: 460 g/m2 | 24 / 14.2 threads/cm | 13-0002 TCX; 14-0000 TCX | MW, 2427-02, min90% rPET, PEVA coating, 13-0002 TCX & 14-0000 TCX, 460g | Min Wie I'ntl Vietnam Co., Ltd | HONG KONG MIN WIE TRADING CO., LIMITED | China | IKEA approved lab | IOS-PRG-0180 | 1 | 1.1 Tear strength, warp and weft, woven fabrics | Tear strength, warp and weft, woven fabrics | Fabric≥ 30 N | ISO 13937-2 IOS-TM-0007 | Yearly | TR | NA | TR
1 | 1. PURRPINGLA hang strg 6comp 22x34x80 textile/beige 2. PURRPINGLA hang strg 6comp 22x34x80 textile/bei AP 3. PURRPINGLA stor case 34x51x28 textile/beige 4. PURRPINGLA stor case 34x51x28 textile/beige AP 5. PURRPINGLA stor case 34x51x28 textile/beige US | 01. Textiles | 01. Fabric | 01. Beige fabric with PEVA coating | 100 % polyester, min. 90% recycled, plain weave, total weight: 460 g/m2, 24 / 14.2 threads/cm, yarn: NE 9.5S x 9.5S , Surface treatment: PEVA lamination coating, 190 g/m2, dope dyed | Total weight: 460 g/m2 | 24 / 14.2 threads/cm | 13-0002 TCX; 14-0000 TCX | MW, 2427-02, min90% rPET, PEVA coating, 13-0002 TCX & 14-0000 TCX, 460g | Min Wie I'ntl Vietnam Co., Ltd | HONG KONG MIN WIE TRADING CO., LIMITED | China | IKEA approved lab | TED | 2 | Additional requirement for fabric | Colour fastness to migration into PVC-coating acc. ISO 105 X10: | ≥4-5 | ISO 105-X10, IOS-TM-0007 | Yearly | TR | NA | TR | Vải phủ PEVA áp dụng PRG-0158 với hàng 6 comp, áp dụng TED với hàng stor=> lấy tiêu chuẩn cao nhất theo TED
1 | 1. PURRPINGLA hang strg 6comp 22x34x80 textile/beige 2. PURRPINGLA hang strg 6comp 22x34x80 textile/bei AP 3. PURRPINGLA stor case 34x51x28 textile/beige 4. PURRPINGLA stor case 34x51x28 textile/beige AP 5. PURRPINGLA stor case 34x51x28 textile/beige US | 01. Textiles | 01. Fabric | 01. Beige fabric with PEVA coating | 100 % polyester, min. 90% recycled, plain weave, total weight: 460 g/m2, 24 / 14.2 threads/cm, yarn: NE 9.5S x 9.5S , Surface treatment: PEVA lamination coating, 190 g/m2, dope dyed | Total weight: 460 g/m2 | 24 / 14.2 threads/cm | 13-0002 TCX; 14-0000 TCX | MW, 2427-02, min90% rPET, PEVA coating, 13-0002 TCX & 14-0000 TCX, 460g | Min Wie I'ntl Vietnam Co., Ltd | HONG KONG MIN WIE TRADING CO., LIMITED | China | NA | IOS-MAT-0250 | 1 | 1.2.1 Self declaration from the supply chain | self declaration from the producer of the raw material shall be obtained by the IKEA supplier to confirm and agree on the waste sourcing, process controls for recycling and using recycled material from an agreed feedstock source for IKEA production. The self declaration shall contain information regarding the evidence like the certification standards/test reports, and so on, to validate the declaration about each process step. The self declaration from the supply chain for each feedstock shall be uploaded to the Connect system once every 12 months. |  |  | Yearly | SD | NA | SD
1 | 1. PURRPINGLA hang strg 6comp 22x34x80 textile/beige 2. PURRPINGLA hang strg 6comp 22x34x80 textile/bei AP 3. PURRPINGLA stor case 34x51x28 textile/beige 4. PURRPINGLA stor case 34x51x28 textile/beige AP 5. PURRPINGLA stor case 34x51x28 textile/beige US | 01. Textiles | 01. Fabric | 01. Beige fabric with PEVA coating | 100 % polyester, min. 90% recycled, plain weave, total weight: 460 g/m2, 24 / 14.2 threads/cm, yarn: NE 9.5S x 9.5S , Surface treatment: PEVA lamination coating, 190 g/m2, dope dyed | [7 empty] | NA | IOS-MAT-0250 | 1 | 1.4.2 PET bottle to fibre/yarn recycling | Cobalt and its compounds | PET plastic recycled raw material/waste feedstock shall not contain cobalt. Maximum limit value: 100 mg Co/kg | Total digestion followed by ICP-MS | Yearly | TR | NA | NA | NCC có chứng chỉ OEKO-TEX 100 cho nguồn tái chế
1 | 1. PURRPINGLA hang strg 6comp 22x34x80 textile/beige 2. PURRPINGLA hang strg 6comp 22x34x80 textile/bei AP 3. PURRPINGLA stor case 34x51x28 textile/beige 4. PURRPINGLA stor case 34x51x28 textile/beige AP 5. PURRPINGLA stor case 34x51x28 textile/beige US | 01. Textiles | 01. Fabric | 01. Beige fabric with PEVA coating | 100 % polyester, min. 90% recycled, plain weave, total weight: 460 g/m2, 24 / 14.2 threads/cm, yarn: NE 9.5S x 9.5S , Surface treatment: PEVA lamination coating, 190 g/m2, dope dyed | [7 empty] | NA | IOS-MAT-0250 | 1 | 1.4.2 PET bottle to fibre/yarn recycling | Antimony | Maximum limit value: 400 mg Sb/kg | Total digestion followed by ICP (or AAS) | Yearly | TR | NA | NA | NCC có chứng chỉ OEKO-TEX 100 cho nguồn tái chế, nhà recycler Benma
1 | 1. PURRPINGLA hang strg 6comp 22x34x80 textile/beige 2. PURRPINGLA hang strg 6comp 22x34x80 textile/bei AP 3. PURRPINGLA stor case 34x51x28 textile/beige 4. PURRPINGLA stor case 34x51x28 textile/beige AP 5. PURRPINGLA stor case 34x51x28 textile/beige US | 01. Textiles | 01. Fabric | 01. Beige fabric with PEVA coating | 100 % polyester, min. 90% recycled, plain weave, total weight: 460 g/m2, 24 / 14.2 threads/cm, yarn: NE 9.5S x 9.5S , Surface treatment: PEVA lamination coating, 190 g/m2, dope dyed | [7 empty] | NA | IOS-MAT-0250 | 1 | 1.4.2 PET bottle to fibre/yarn recycling | UV stabilisers | Maximum limit value: 0.1% of each substance | Extraction and LC-MS / GC-MS, ISO 24040 | Yearly | TR | NA | NA | NCC có chứng chỉ OEKO-TEX 100 cho nguồn tái chế, nhà recycler Benma
1 | 1. PURRPINGLA hang strg 6comp 22x34x80 textile/beige 2. PURRPINGLA hang strg 6comp 22x34x80 textile/bei AP 3. PURRPINGLA stor case 34x51x28 textile/beige 4. PURRPINGLA stor case 34x51x28 textile/beige AP 5. PURRPINGLA stor case 34x51x28 textile/beige US | 01. Textiles | 01. Fabric | 01. Beige fabric with PEVA coating | 100 % polyester, min. 90% recycled, plain weave, total weight: 460 g/m2, 24 / 14.2 threads/cm, yarn: NE 9.5S x 9.5S , Surface treatment: PEVA lamination coating, 190 g/m2, dope dyed | [7 empty] | NA | IOS-MAT-0250 | 1 | 1.4.2 PET bottle to fibre/yarn recycling | Bisphenols | Maximum limit value for each bisphenol in the list below: 10 mg/kg •Bisphenol A (BPA) CAS RN 80-05-7 •Bisphenol AF (BPAF) CAS RN 1478-61-1 •Bisphenol AP (BPAP) CAS RN 1571-75-1 •Bisphenol B (BPB) CAS RN 77-40-7 •Bisphenol PH (BPPH) CAS RN 24038-68-4 •Bisphenol C (BPC) CAS RN 79-97-0 •Bisphenol E (BPE) CAS RN 2081-08-5 •Bisphenol F (BPF) CAS RN 620-92-8 •Bisphenol M (BPM) CAS RN 13595-25-0 •Bisphenol S (BPS) CAS RN 80-09-1 •Bisphenol Z (BPZ) CAS RN 843-55-0 | Extraction followed by one of the following: •GC-MS (injection temperature minimum 280 °C) •LC/FLD •LC/MS | Yearly | TR | NA | NA | NCC có chứng chỉ OEKO-TEX 100 cho nguồn tái chế, nhà recycler Benma
2 | 1. PURRPINGLA hang strg 6comp 22x34x80 textile/beige 2. PURRPINGLA hang strg 6comp 22x34x80 textile/bei AP | 02. Textiles | 02. Fabric | 02. Beige fabric | 100 % polyester, min. 90% recycled, plain weave, total weight: 270 g/m2, 24 / 14.2 threads/cm, yarn: NE 8.6S*8.2S, dope dyed | 270 g/m2 | 24 / 14.2 threads/cm Greige yarn: NE 9.5S*9.5S; Finished yarn: NE 8.6S*8.2S | 13-0002 TCX; 14-0000 TCX | MW, 2427-01, Min 90% rPET, 13-0002 TCX & 14-0000 TCX, 270g | Min Wie I'ntl Vietnam Co., Ltd | HONG KONG MIN WIE TRADING CO., LIMITED | China | NA | IOS-MAT-0010 | 17 | 1 General requirements for all materials | Biocides of all kinds | It is not allowed to add biocides to materials or to the IKEA sales item to achieve a biocidal effect in the sales item. For example, it is not allowed to use: • The biocide dimethylfumarate (DMFu, CAS RN 624-49-7), CLV: 0.1 mg/kg. • Silver in any form added as a biocide | Validated test method for the substance and sample type DMFu: ISO 16186 | Yearly | SD | NA | SD
2 | 1. PURRPINGLA hang strg 6comp 22x34x80 textile/beige 2. PURRPINGLA hang strg 6comp 22x34x80 textile/bei AP | 02. Textiles | 02. Fabric | 02. Beige fabric | 100 % polyester, min. 90% recycled, plain weave, total weight: 270 g/m2, 24 / 14.2 threads/cm, yarn: NE 8.6S*8.2S, dope dyed | [7 empty] | NA | IOS-MAT-0010 | 17 | 1 General requirements for all materials | Cadmium (Cd) and its compounds | Not allowed to be used. CLV: 40 mg Cd/kg | Total digestion and analysis with ICP (or AAS) | Yearly | SD | NA | SD
2 | 1. PURRPINGLA hang strg 6comp 22x34x80 textile/beige 2. PURRPINGLA hang strg 6comp 22x34x80 textile/bei AP | 02. Textiles | 02. Fabric | 02. Beige fabric | 100 % polyester, min. 90% recycled, plain weave, total weight: 270 g/m2, 24 / 14.2 threads/cm, yarn: NE 8.6S*8.2S, dope dyed | [7 empty] | NA | IOS-MAT-0010 | 17 | 1 General requirements for all materials | Chlorinated paraffins including SCCP, MCCP and LCCP | Not allowed to be used. CLVs: • sum of SCCP: 100 mg/kg • sum of MCCP: 100 mg/kg • sum of LCCP (C18-C20): 300 mg/kg | ISO 22818 (modified to include LCCP C18-C20) | Yearly | SD | NA | SD
2 | 1. PURRPINGLA hang strg 6comp 22x34x80 textile/beige 2. PURRPINGLA hang strg 6comp 22x34x80 textile/bei AP | 02. Textiles | 02. Fabric | 02. Beige fabric | 100 % polyester, min. 90% recycled, plain weave, total weight: 270 g/m2, 24 / 14.2 threads/cm, yarn: NE 8.6S*8.2S, dope dyed | [7 empty] | NA | IOS-MAT-0010 | 17 | 1 General requirements for all materials | CMR substances category 1A or 1B | Not allowed to be used. CLV for each individual substance: 0.10% | Validated test method for the substance and sample type | Yearly | SD | NA | SD
2 | 1. PURRPINGLA hang strg 6comp 22x34x80 textile/beige 2. PURRPINGLA hang strg 6comp 22x34x80 textile/bei AP | 02. Textiles | 02. Fabric | 02. Beige fabric | 100 % polyester, min. 90% recycled, plain weave, total weight: 270 g/m2, 24 / 14.2 threads/cm, yarn: NE 8.6S*8.2S, dope dyed | [7 empty] | NA | IOS-MAT-0010 | 17 | 1 General requirements for all materials | Fragrances (including masking agents) | Fragrances are not allowed to be used without approval from IKEA. This requirement is not applicable for the following materials: glass, ceramics, enamel and metal. | -- | Yearly | SD | NA | SD
2 | 1. PURRPINGLA hang strg 6comp 22x34x80 textile/beige 2. PURRPINGLA hang strg 6comp 22x34x80 textile/bei AP | 02. Textiles | 02. Fabric | 02. Beige fabric | 100 % polyester, min. 90% recycled, plain weave, total weight: 270 g/m2, 24 / 14.2 threads/cm, yarn: NE 8.6S*8.2S, dope dyed | [7 empty] | NA | IOS-MAT-0010 | 17 | 1 General requirements for all materials | Hazardous waste | It is not allowed to use any hazardous waste in any materials for IKEA articles unless this is in accordance with permits from competent authorities for the recycling of such hazardous waste | -- | Yearly | SD | NA | SD
2 | 1. PURRPINGLA hang strg 6comp 22x34x80 textile/beige 2. PURRPINGLA hang strg 6comp 22x34x80 textile/bei AP | 02. Textiles | 02. Fabric | 02. Beige fabric | 100 % polyester, min. 90% recycled, plain weave, total weight: 270 g/m2, 24 / 14.2 threads/cm, yarn: NE 8.6S*8.2S, dope dyed | [7 empty] | NA | IOS-MAT-0010 | 17 | 1 General requirements for all materials | Lead (Pb) and its compounds | Not allowed to be used. CLV: 90 mg Pb/kg | Total digestion and analysis with ICP (or AAS) | Yearly | SD | NA | SD
2 | 1. PURRPINGLA hang strg 6comp 22x34x80 textile/beige 2. PURRPINGLA hang strg 6comp 22x34x80 textile/bei AP | 02. Textiles | 02. Fabric | 02. Beige fabric | 100 % polyester, min. 90% recycled, plain weave, total weight: 270 g/m2, 24 / 14.2 threads/cm, yarn: NE 8.6S*8.2S, dope dyed | [7 empty] | NA | IOS-MAT-0010 | 17 | 1 General requirements for all materials | Substances of Very High Concern (SVHC) | Not allowed to be used. CLV: 0.10% for each individual substance | Validated test method for the substance and sample type | Yearly | SD | NA | SD
2 | 1. PURRPINGLA hang strg 6comp 22x34x80 textile/beige 2. PURRPINGLA hang strg 6comp 22x34x80 textile/bei AP | 02. Textiles | 02. Fabric | 02. Beige fabric | 100 % polyester, min. 90% recycled, plain weave, total weight: 270 g/m2, 24 / 14.2 threads/cm, yarn: NE 8.6S*8.2S, dope dyed | [7 empty] | NA | IOS-MAT-0010 | 17 | 1 General requirements for all materials | Any chemical or material with inherent properties to reduce flammability | It is not allowed to use any chemical or material added to reduce flammability unless there is an approval from IKEA for the specific chemical or material; except for a list of allowed substances and materials given further below. Information requirement for approval of such a chemical or material: • Trade name • Manufacturer • Safety Data Sheet (SDS) • Active ingredients and their concentrations (a non-disclosure agreement can be arranged) CLV for each individual substance, unless approval for use has been given: 30 mg/kg (unless otherwise stated below). Note: this CLV also applies for each substance in table F2 in Appendix F. | Validated test method for the substance and sample type | Yearly | SD | NA | SD
2 | 1. PURRPINGLA hang strg 6comp 22x34x80 textile/beige 2. PURRPINGLA hang strg 6comp 22x34x80 textile/bei AP | 02. Textiles | 02. Fabric | 02. Beige fabric | 100 % polyester, min. 90% recycled, plain weave, total weight: 270 g/m2, 24 / 14.2 threads/cm, yarn: NE 8.6S*8.2S, dope dyed | [7 empty] | NA | IOS-MAT-0010 | 17 | 1 General requirements for all materials | PFAS – total | Not allowed to be used. CLV: 100 mg/kg (PFAS, calculated as total fluorine) | Screening for PFAS by analysing total fluorine according to EN 14582 or ASTM D7359. Screening limit: 100 mg total fluorine/kg If any such test is made and the result exceeds the screening limit, then the IKEA supplier shall make an investigation to check that PFAS is not used. The investigation shall be shared with IKEA and the conclusion shall be agreed with IKEA. | Yearly | SD | NA | SD
2 | 1. PURRPINGLA hang strg 6comp 22x34x80 textile/beige 2. PURRPINGLA hang strg 6comp 22x34x80 textile/bei AP | 02. Textiles | 02. Fabric | 02. Beige fabric | 100 % polyester, min. 90% recycled, plain weave, total weight: 270 g/m2, 24 / 14.2 threads/cm, yarn: NE 8.6S*8.2S, dope dyed | [7 empty] | NA | IOS-MAT-0010 | 17 | 1 General requirements for all materials | PFAS – individual: | Not allowed to be used. | EN 17681-1, and additionally EN 17681-2 when needed (modified) | Yearly | SD | NA | SD
2 | 1. PURRPINGLA hang strg 6comp 22x34x80 textile/beige 2. PURRPINGLA hang strg 6comp 22x34x80 textile/bei AP | 02. Textiles | 02. Fabric | 02. Beige fabric | 100 % polyester, min. 90% recycled, plain weave, total weight: 270 g/m2, 24 / 14.2 threads/cm, yarn: NE 8.6S*8.2S, dope dyed | [7 empty] | NA | IOS-MAT-0010 | 17 | 1 General requirements for all materials | • Perfluorohexane sulfonate (PFHxS), its salts and PFHxS-related compounds | CLV: • For the sum of PFHxS and its salts: 25 μg/kg • For the sum of PFHxS-related compounds: 1 mg/kg | EN 17681-1, and additionally EN 17681-2 when needed (modified) | Yearly | SD | NA | SD
2 | 1. PURRPINGLA hang strg 6comp 22x34x80 textile/beige 2. PURRPINGLA hang strg 6comp 22x34x80 textile/bei AP | 02. Textiles | 02. Fabric | 02. Beige fabric | 100 % polyester, min. 90% recycled, plain weave, total weight: 270 g/m2, 24 / 14.2 threads/cm, yarn: NE 8.6S*8.2S, dope dyed | [7 empty] | NA | IOS-MAT-0010 | 17 | 1 General requirements for all materials | • Perfluorooctane sulfonic acid (PFOS), its salts and PFOS-related compounds | CLV: • For the sum of PFOS and its salts: 25 μg/kg • For the sum of PFOS-related compounds: 1 mg/kg | EN 17681-1, and additionally EN 17681-2 when needed (modified) | Yearly | SD | NA | SD
2 | 1. PURRPINGLA hang strg 6comp 22x34x80 textile/beige 2. PURRPINGLA hang strg 6comp 22x34x80 textile/bei AP | 02. Textiles | 02. Fabric | 02. Beige fabric | 100 % polyester, min. 90% recycled, plain weave, total weight: 270 g/m2, 24 / 14.2 threads/cm, yarn: NE 8.6S*8.2S, dope dyed | [7 empty] | NA | IOS-MAT-0010 | 17 | 1 General requirements for all materials | • Perfluorooctanoic acid (PFOA), its salts and PFOArelated compounds, | CLV: • For the sum of PFOA and its salts: 25 μg/kg • For the sum of PFOA-related compounds: 1 mg/kg | EN 17681-1, and additionally EN 17681-2 when needed (modified) | Yearly | SD | NA | SD
2 | 1. PURRPINGLA hang strg 6comp 22x34x80 textile/beige 2. PURRPINGLA hang strg 6comp 22x34x80 textile/bei AP | 02. Textiles | 02. Fabric | 02. Beige fabric | 100 % polyester, min. 90% recycled, plain weave, total weight: 270 g/m2, 24 / 14.2 threads/cm, yarn: NE 8.6S*8.2S, dope dyed | [7 empty] | NA | IOS-MAT-0010 | 17 | 1 General requirements for all materials | • C9-C14 PFCAs, including their salts and related compounds, | CLV: • For the sum of C9-C14 PFCAs and their salts: 25 μg/kg • For the sum of C9-C14 PFCA-related substances: 260 μg/kg | EN 17681-1, and additionally EN 17681-2 when needed (modified) | Yearly | SD | NA | SD
2 | 1. PURRPINGLA hang strg 6comp 22x34x80 textile/beige 2. PURRPINGLA hang strg 6comp 22x34x80 textile/bei AP | 02. Textiles | 02. Fabric | 02. Beige fabric | 100 % polyester, min. 90% recycled, plain weave, total weight: 270 g/m2, 24 / 14.2 threads/cm, yarn: NE 8.6S*8.2S, dope dyed | [7 empty] | NA | IOS-MAT-0010 | 17 | 1 General requirements for all materials | • Undecafluorohex anoic acid (PFHxA), its salts and PFHxArelated substances | CLV: • 25 μg/kg for the sum of PFHxA and its salts • 1 mg/kg for the sum of PFHxArelated substances | EN 17681-1, and additionally EN 17681-2 when needed (modified) | Yearly | SD | NA | SD
2 | 1. PURRPINGLA hang strg 6comp 22x34x80 textile/beige 2. PURRPINGLA hang strg 6comp 22x34x80 textile/bei AP | 02. Textiles | 02. Fabric | 02. Beige fabric | 100 % polyester, min. 90% recycled, plain weave, total weight: 270 g/m2, 24 / 14.2 threads/cm, yarn: NE 8.6S*8.2S, dope dyed | [7 empty] | NA | IOS-MAT-0010 | 17 | 1 General requirements for all materials | • Each PFAS that is an SVHC | CLV: 10 mg/kg for each separate SVHC (where a “separate SVHC” is one entry in the Candidate List of substances of very high concern for Authorisation and may contain several CAS RNs). | EN 17681-1, and additionally EN 17681-2 when needed (modified) | Yearly | SD | NA | SD
2 | 1. PURRPINGLA hang strg 6comp 22x34x80 textile/beige 2. PURRPINGLA hang strg 6comp 22x34x80 textile/bei AP | 02. Textiles | 02. Fabric | 02. Beige fabric | 100 % polyester, min. 90% recycled, plain weave, total weight: 270 g/m2, 24 / 14.2 threads/cm, yarn: NE 8.6S*8.2S, dope dyed | [7 empty] | IKEA approved lab | IOS-MAT-0010 | 17 | 2.3 Textiles | Alkylphenol ethoxylates (APEO) Alkylphenols (AP) | Not allowed to be used. CLV: 100 mg/kg (sum of APEO and AP). | APEO: ISO 18254-1 AP: ISO 21084 | Yearly | TR & SD | NA | TR |  | • All materials except non-wool fibre filling and non-woven polypropylene fabric: SD and TR2 • Non-wool fibre filling and nonwoven polypropylene fabric: SD | 60 mg/kg
2 | 1. PURRPINGLA hang strg 6comp 22x34x80 textile/beige 2. PURRPINGLA hang strg 6comp 22x34x80 textile/bei AP | 02. Textiles | 02. Fabric | 02. Beige fabric | 100 % polyester, min. 90% recycled, plain weave, total weight: 270 g/m2, 24 / 14.2 threads/cm, yarn: NE 8.6S*8.2S, dope dyed | [7 empty] | NA | IOS-MAT-0010 | 17 | 2.3 Textiles | Anti-moth agents in wool | Treatment of wool with anti-moth agents is not allowed unless otherwise stated in the product documentation. CLV: 5.0 mg/kg | Extraction followed by GC-MS or similar | Yearly | SD | NA | SD
2 | 1. PURRPINGLA hang strg 6comp 22x34x80 textile/beige 2. PURRPINGLA hang strg 6comp 22x34x80 textile/bei AP | 02. Textiles | 02. Fabric | 02. Beige fabric | 100 % polyester, min. 90% recycled, plain weave, total weight: 270 g/m2, 24 / 14.2 threads/cm, yarn: NE 8.6S*8.2S, dope dyed | [7 empty] | NA | IOS-MAT-0010 | 17 | 2.3 Textiles | Arylamines listed in Appendix A, as well as azo colourants that may release these arylamines; in dyed, printed or otherwise coloured materials | The arylamines listed in Appendix A including their salts, are not allowed to be used. Azo colourants that may release any of these arylamines by reductive cleavage are not allowed to be used. CLV for each arylamine: 20 mg/kg Note: The following arylamine salts, listed in the EU REACH Regulation, Annes XVII Entry 72 (Appendix 12), are included in this ban by definition: • CAS RN 3165-93-3 • CAS RN 553-00-4 • CAS RN 39156-41-7 • CAS RN 21436-97-5 | ISO 14362-1 and ISO 14362-3 | Yearly | SD | NA | SD
2 | 1. PURRPINGLA hang strg 6comp 22x34x80 textile/beige 2. PURRPINGLA hang strg 6comp 22x34x80 textile/bei AP | 02. Textiles | 02. Fabric | 02. Beige fabric | 100 % polyester, min. 90% recycled, plain weave, total weight: 270 g/m2, 24 / 14.2 threads/cm, yarn: NE 8.6S*8.2S, dope dyed | [7 empty] | NA | IOS-MAT-0010 | 17 | 2.3 Textiles | Biocides in printing paste for pigment printing | The printing paste mixture shall only contain preservatives (biocides, active substances) that are allowed to be used as incan preservatives according to the EU biocidal products regulation. This includes active substances approved to be used as product type 6 (PT 6, preservatives for products during storage); as well as active substances allowed to be used during the evaluation process for inclusion as PT 6 by ECHA (the European Chemicals Agency). Note: The following are all in scope of this requirement: • Any preservatives in chemical products used as ingredients to make printing paste products • Any preservatives used by the printing paste producer to formulate the chemical products provided to the printer • Any preservatives added by the printer | Validated test method for the substance and sample type | Yearly | SD | NA | SD
2 | 1. PURRPINGLA hang strg 6comp 22x34x80 textile/beige 2. PURRPINGLA hang strg 6comp 22x34x80 textile/bei AP | 02. Textiles | 02. Fabric | 02. Beige fabric | 100 % polyester, min. 90% recycled, plain weave, total weight: 270 g/m2, 24 / 14.2 threads/cm, yarn: NE 8.6S*8.2S, dope dyed | [7 empty] | NA | IOS-MAT-0010 | 17 | 2.3 Textiles | Bisphenols | Bisphenols listed in Appendix J are not allowed to be used. CLV: 10 mg/kg for each bisphenol | Extraction with THF (1 g of sample per 10 ml THF, sonification for 60 min at 60 °C), followed by precipitation with methanol or acetonitrile. Analysis with LC-MS or LC-FLD. | Yearly | SD | NA | SD
2 | 1. PURRPINGLA hang strg 6comp 22x34x80 textile/beige 2. PURRPINGLA hang strg 6comp 22x34x80 textile/bei AP | 02. Textiles | 02. Fabric | 02. Beige fabric | 100 % polyester, min. 90% recycled, plain weave, total weight: 270 g/m2, 24 / 14.2 threads/cm, yarn: NE 8.6S*8.2S, dope dyed | [7 empty] | NA | IOS-MAT-0010 | 17 | 2.3 Textiles | Chlorobenzenes and chlorotoluenes (including α-chlorinated toluenes; and including any other chlorinated aromatic substance that is used as a dye carrier/levelling agent) | Not allowed to be used. CLV: 1.0 mg/kg for each substance Note: Colourants shall be produced in such a way that the content of chlorobenzenes and chlorotoluenes is minimised. | EN 17137 | Yearly | SD | NA | SD
2 | 1. PURRPINGLA hang strg 6comp 22x34x80 textile/beige 2. PURRPINGLA hang strg 6comp 22x34x80 textile/bei AP | 02. Textiles | 02. Fabric | 02. Beige fabric | 100 % polyester, min. 90% recycled, plain weave, total weight: 270 g/m2, 24 / 14.2 threads/cm, yarn: NE 8.6S*8.2S, dope dyed | [7 empty] | NA | IOS-MAT-0010 | 17 | 2.3 Textiles | Chlorine and chlorine compounds for bleaching and delignification in material that contains natural or regenerated fibres | Not allowed to be used. Exception for fibre-production of bast fibres and regenerated cellulose (for example, viscose, modal and lyocell): Chlorine compound bleaching agents are allowed to be used (for example sodium hypochlorite, sodium chlorite, chlorine dioxide); whereas elemental chlorine (chlorine gas) is not allowed to be used. That is, ECF or TCF shall be used. | -- | Yearly | SD | NA | SD
2 | 1. PURRPINGLA hang strg 6comp 22x34x80 textile/beige 2. PURRPINGLA hang strg 6comp 22x34x80 textile/bei AP | 02. Textiles | 02. Fabric | 02. Beige fabric | 100 % polyester, min. 90% recycled, plain weave, total weight: 270 g/m2, 24 / 14.2 threads/cm, yarn: NE 8.6S*8.2S, dope dyed | [7 empty] | NA | IOS-MAT-0010 | 17 | 2.3 Textiles | Dyes classified as carcinogenic or allergenic in dyed, printed or otherwise coloured materials | Dyes listed in Appendix E are not allowed to be used. CLV: 30 mg/kg for each dye | DIN 54231 | Yearly | SD | NA | SD
2 | 1. PURRPINGLA hang strg 6comp 22x34x80 textile/beige 2. PURRPINGLA hang strg 6comp 22x34x80 textile/bei AP | 02. Textiles | 02. Fabric | 02. Beige fabric | 100 % polyester, min. 90% recycled, plain weave, total weight: 270 g/m2, 24 / 14.2 threads/cm, yarn: NE 8.6S*8.2S, dope dyed | [7 empty] | NA | IOS-MAT-0010 | 17 | 2.3 Textiles | Flame retardants – additional requirements | Stricter CLV for certain brominated flame retardants: CLV is 10 mg/kg for each of: • Bis(2,3-dibromopropyl) phosphate (CAS RN 5412-25-9, BDBPP, bis(2,3- dibromopropyl) hydrogen phosphate) • Tris(2,3-dibromopropyl) phosphate (CAS RN 126-72-7, TDBPP, tris(2,3- dibromopropan-1-yl) phosphate) | ISO 17881-2 | Yearly | SD | NA | SD
2 | 1. PURRPINGLA hang strg 6comp 22x34x80 textile/beige 2. PURRPINGLA hang strg 6comp 22x34x80 textile/bei AP | 02. Textiles | 02. Fabric | 02. Beige fabric | 100 % polyester, min. 90% recycled, plain weave, total weight: 270 g/m2, 24 / 14.2 threads/cm, yarn: NE 8.6S*8.2S, dope dyed | [7 empty] | NA | IOS-MAT-0010 | 17 | 2.3 Textiles | Flame retardants – exception | Exception for antimony to the “IKEA will never give approval” statement in Table 4: Antimony may be given approval by IKEA when approval is given for use of modacrylic for flame retardancy, with antimony integrated inside the fibre. If such approval is given, the contamination limit value for antimony flame retardant stated in Table 4 does not apply. Note: The antimony migration limit in the requirement for “Heavy metals (extractable)” here in Table 11 still applies. | - | Yearly | - | NA | -
2 | 1. PURRPINGLA hang strg 6comp 22x34x80 textile/beige 2. PURRPINGLA hang strg 6comp 22x34x80 textile/bei AP | 02. Textiles | 02. Fabric | 02. Beige fabric | 100 % polyester, min. 90% recycled, plain weave, total weight: 270 g/m2, 24 / 14.2 threads/cm, yarn: NE 8.6S*8.2S, dope dyed | [7 empty] | NA | IOS-MAT-0010 | 17 | 2.3 Textiles | Formaldehyde (CAS RN 50-00-0) | Exception from the general CMR requirement: Formaldehyde-containing resins are allowed to be used (in coatings, printing paste etc). Limit value according to other parts of the Product Documentation. Limit for textiles without limit value in other parts of the Product Documentation: 75 ppm | ISO 14184-1 | Yearly | SD | NA | SD
2 | 1. PURRPINGLA hang strg 6comp 22x34x80 textile/beige 2. PURRPINGLA hang strg 6comp 22x34x80 textile/bei AP | 02. Textiles | 02. Fabric | 02. Beige fabric | 100 % polyester, min. 90% recycled, plain weave, total weight: 270 g/m2, 24 / 14.2 threads/cm, yarn: NE 8.6S*8.2S, dope dyed | [7 empty] | NA | IOS-MAT-0010 | 17 | 2.3 Textiles | Heavy metals (extractable) | The following migration levels (metals extracted by acidic artificial perspiration solution) are not allowed to be exceeded: Arsenic (As): 0.2 mg/kg Antimony (Sb): 30 mg/kg Barium (Ba): 1 000 mg/kg Cadmium (Cd): 0.1 mg/kg Chromium (Cr, total): 2.0 mg/kg Chromium (Cr-VI): 1.0 mg/kg Cobalt (Co): 1.0 mg/kg Copper (Cu): 25 mg/kg Lead (Pb): 0.2 mg/kg Mercury (Hg): 0.02 mg/kg Nickel (Ni): 1.0 mg/kg Selenium (Se): 100 mg/kg | EN 16711-2 If Cr-total is > 1.0 mg/kg, Cr-VI extraction and analysis according to ISO 17075-1 or ISO 17075-2. | Yearly | SD | NA | SD
2 | 1. PURRPINGLA hang strg 6comp 22x34x80 textile/beige 2. PURRPINGLA hang strg 6comp 22x34x80 textile/bei AP | 02. Textiles | 02. Fabric | 02. Beige fabric | 100 % polyester, min. 90% recycled, plain weave, total weight: 270 g/m2, 24 / 14.2 threads/cm, yarn: NE 8.6S*8.2S, dope dyed | [7 empty] | NA | IOS-MAT-0010 | 17 | 2.3 Textiles | Hexavalent chromium (Cr-VI) compounds | Not allowed to be used. CLV: 40 mg Cr-VI/kg | IEC 62321-7-2 | Yearly | SD | NA | SD
2 | 1. PURRPINGLA hang strg 6comp 22x34x80 textile/beige 2. PURRPINGLA hang strg 6comp 22x34x80 textile/bei AP | 02. Textiles | 02. Fabric | 02. Beige fabric | 100 % polyester, min. 90% recycled, plain weave, total weight: 270 g/m2, 24 / 14.2 threads/cm, yarn: NE 8.6S*8.2S, dope dyed | [7 empty] | NA | IOS-MAT-0010 | 17 | 2.3 Textiles | Lindane (y-HCH) and other isomers of hexachlorocyclohexane (CAS RNs 58- 89-9, 319-84-6, 319-85-7, 319-86-8, 608-73-1) | Not allowed to be used. CLV: 1.0 mg/kg for the sum of HCH isomers | Extraction with hexane/dichloromethane mixture (85/15) Analysis by GC-MS or GC-ECD | Yearly | SD | NA | SD
2 | 1. PURRPINGLA hang strg 6comp 22x34x80 textile/beige 2. PURRPINGLA hang strg 6comp 22x34x80 textile/bei AP | 02. Textiles | 02. Fabric | 02. Beige fabric | 100 % polyester, min. 90% recycled, plain weave, total weight: 270 g/m2, 24 / 14.2 threads/cm, yarn: NE 8.6S*8.2S, dope dyed | [7 empty] | NA | IOS-MAT-0010 | 17 | 2.3 Textiles | Mercury (Hg) and its compounds | Not allowed to be used. CLV: 0.5 mg Hg/kg | DMA, or Total digestion and analysis with ICP (or AAS) | Yearly | SD | NA | SD
2 | 1. PURRPINGLA hang strg 6comp 22x34x80 textile/beige 2. PURRPINGLA hang strg 6comp 22x34x80 textile/bei AP | 02. Textiles | 02. Fabric | 02. Beige fabric | 100 % polyester, min. 90% recycled, plain weave, total weight: 270 g/m2, 24 / 14.2 threads/cm, yarn: NE 8.6S*8.2S, dope dyed | [7 empty] | NA | IOS-MAT-0010 | 17 | 2.3 Textiles | OPP (o-Phenylphenol, 2-phenylphenol, CAS RN 90-43-7) | Not allowed to be used. CLV: 25 mg/kg | EN 17134-1 | Yearly | SD | NA | SD
2 | 1. PURRPINGLA hang strg 6comp 22x34x80 textile/beige 2. PURRPINGLA hang strg 6comp 22x34x80 textile/bei AP | 02. Textiles | 02. Fabric | 02. Beige fabric | 100 % polyester, min. 90% recycled, plain weave, total weight: 270 g/m2, 24 / 14.2 threads/cm, yarn: NE 8.6S*8.2S, dope dyed | [7 empty] | NA | IOS-MAT-0010 | 17 | 2.3 Textiles | Organic solvents (VOC) in printing paste | Solvent-borne printing paste is not allowed to be used. Water-borne printing paste shall contain less than 7 % organic solvent (VOC) by weight as ready-to-use mixture. Kerosene is not allowed to be used. | Content of solvent (VOC): ISO 11890-2 Odour of kerosene can be assessed according to IKEA odour test as described for emissions in Table 18. | Yearly | SD | NA | SD |  | For printed textile materials: SD
2 | 1. PURRPINGLA hang strg 6comp 22x34x80 textile/beige 2. PURRPINGLA hang strg 6comp 22x34x80 textile/bei AP | 02. Textiles | 02. Fabric | 02. Beige fabric | 100 % polyester, min. 90% recycled, plain weave, total weight: 270 g/m2, 24 / 14.2 threads/cm, yarn: NE 8.6S*8.2S, dope dyed | [7 empty] | NA | IOS-MAT-0010 | 17 | 2.3 Textiles | Organotin compounds | No kind of organotin compounds are allowed to be used. CLV: • For DBT and for TBT: 0.2 mg/kg each. • For the sum of all compounds listed in Appendix C: 2.5 mg/kg. | ISO/TS 16179 | 2 years | TR & SD | NA | SD |  | For material where the only reason for test demand is presence of silicone oil, the test can be made on the silicone oil directly. Test directly on silicone oil can be every 24 months.
2 | 1. PURRPINGLA hang strg 6comp 22x34x80 textile/beige 2. PURRPINGLA hang strg 6comp 22x34x80 textile/bei AP | 02. Textiles | 02. Fabric | 02. Beige fabric | 100 % polyester, min. 90% recycled, plain weave, total weight: 270 g/m2, 24 / 14.2 threads/cm, yarn: NE 8.6S*8.2S, dope dyed | [7 empty] | NA | IOS-MAT-0010 | 17 | 2.3 Textiles | Organotin compounds | No kind of organotin compounds are allowed to be used. CLV: • For DBT and for TBT: 0.2 mg/kg each. • For the sum of all compounds listed in Appendix C: 2.5 mg/kg. | ISO/TS 16179 | 2 years | TR & SD | NA | NA
2 | 1. PURRPINGLA hang strg 6comp 22x34x80 textile/beige 2. PURRPINGLA hang strg 6comp 22x34x80 textile/bei AP | 02. Textiles | 02. Fabric | 02. Beige fabric | 100 % polyester, min. 90% recycled, plain weave, total weight: 270 g/m2, 24 / 14.2 threads/cm, yarn: NE 8.6S*8.2S, dope dyed | [7 empty] | NA | IOS-MAT-0010 | 17 | 2.3 Textiles | Pentachlorophenol (PCP), Tetrachlorophenol (TeCP) and Trichlorophenol (TriCP) including their salts and esters | Not allowed to be used. CLV: • 0.5 mg/kg for PCP • 0.5 mg/kg for sum of all TeCP • 0.5 mg/kg for sum of all TriCP | EN 17134-2 | Yearly | SD | NA | SD
2 | 1. PURRPINGLA hang strg 6comp 22x34x80 textile/beige 2. PURRPINGLA hang strg 6comp 22x34x80 textile/bei AP | 02. Textiles | 02. Fabric | 02. Beige fabric | 100 % polyester, min. 90% recycled, plain weave, total weight: 270 g/m2, 24 / 14.2 threads/cm, yarn: NE 8.6S*8.2S, dope dyed | [7 empty] | NA | IOS-MAT-0010 | 17 | 2.3 Textiles | pH value | Limit value according to other parts of the Product Documentation. For textiles without requirements in other parts of the Product Documentation, pH shall be in the range 4.0-9.0. | ISO 3071 | Yearly | SD | NA | SD |  | SD (Statement of fulfilment in the SD shall mean fulfilment of the range stated in the Product Documentation.) Note: There may be TR requirement in other parts of the Product Documentation
2 | 1. PURRPINGLA hang strg 6comp 22x34x80 textile/beige 2. PURRPINGLA hang strg 6comp 22x34x80 textile/bei AP | 02. Textiles | 02. Fabric | 02. Beige fabric | 100 % polyester, min. 90% recycled, plain weave, total weight: 270 g/m2, 24 / 14.2 threads/cm, yarn: NE 8.6S*8.2S, dope dyed | [7 empty] | NA | IOS-MAT-0010 | 17 | 2.3 Textiles | Phthalates | The following phthalates are not allowed to be used: • Phthalates that are classified as CMR 1A or 1B. • Phthalates that are classified as SVHC. • Phthalates listed on the State of California “Proposition 65” list. • Dioctyl phthalate (di-n-octylphthalate) (DNOP, CAS RN 117-84-0). CLV for each phthalate: 100 mg/kg. Note: For information purposes IKEA will aim to keep an updated list on IKEA Supply Partner Portal of phthalates that are classified as CMR 1A, CMR 1B or SVHC, or that are on the State of California “Proposition 65” list, and thus in the scope of this requirement | ISO 8124-6 (with extraction option C: ultrasonic bath) | Yearly | SD | NA | SD
2 | 1. PURRPINGLA hang strg 6comp 22x34x80 textile/beige 2. PURRPINGLA hang strg 6comp 22x34x80 textile/bei AP | 02. Textiles | 02. Fabric | 02. Beige fabric | 100 % polyester, min. 90% recycled, plain weave, total weight: 270 g/m2, 24 / 14.2 threads/cm, yarn: NE 8.6S*8.2S, dope dyed | [7 empty] | NA | IOS-MAT-0010 | 17 | 2.3 Textiles | Polychlorinated biphenyls (PCB) in dyed, printed or otherwise coloured materials | Organic pigments shall be produced in such a way that the content of PCB does not exceed a CLV for the sum of PCB congeners in the pigment: 50 mg/kg. Dyes shall be produced in such a way thatthe content of PCB does not exceed a CLV for the sum of PCB congeners in the dye (concentrate formulation from the dye producer): 25 mg/kg. CLV for the sum of PCB congeners in the final coloured textile: 1 mg/kg | ISO 787-28 | Yearly | SD | NA | SD
2 | 1. PURRPINGLA hang strg 6comp 22x34x80 textile/beige 2. PURRPINGLA hang strg 6comp 22x34x80 textile/bei AP | 02. Textiles | 02. Fabric | 02. Beige fabric | 100 % polyester, min. 90% recycled, plain weave, total weight: 270 g/m2, 24 / 14.2 threads/cm, yarn: NE 8.6S*8.2S, dope dyed | [7 empty] | NA | IOS-MAT-0010 | 17 | 2.3 Textiles | Polycyclic aromatic hydrocarbons (PAH) | Not allowed to be used. CLV for total of 18 polycyclic aromatic hydrocarbons (see list in Appendix D): 10 mg/kg CLV for each prioritised PAH substance (see list in Appendix D): 0.2 mg/kg | EN 17132 | Yearly | SD | NA | SD
2 | 1. PURRPINGLA hang strg 6comp 22x34x80 textile/beige 2. PURRPINGLA hang strg 6comp 22x34x80 textile/bei AP | 02. Textiles | 02. Fabric | 02. Beige fabric | 100 % polyester, min. 90% recycled, plain weave, total weight: 270 g/m2, 24 / 14.2 threads/cm, yarn: NE 8.6S*8.2S, dope dyed | [7 empty] | NA | IOS-MAT-0010 | 17 | 2.3 Textiles | Polyvinyl chloride (PVC) and polyvinylidene chloride (PVDC) (including modacrylic) | Not allowed to be used. Note: This ban also includes usage as printing binders and in coatings. Exception: Modacrylic fibres are allowed to be used if indicated in the Product Documentation |  | Yearly | SD | NA | SD
2 | 1. PURRPINGLA hang strg 6comp 22x34x80 textile/beige 2. PURRPINGLA hang strg 6comp 22x34x80 textile/bei AP | 02. Textiles | 02. Fabric | 02. Beige fabric | 100 % polyester, min. 90% recycled, plain weave, total weight: 270 g/m2, 24 / 14.2 threads/cm, yarn: NE 8.6S*8.2S, dope dyed | [7 empty] | NA | IOS-MAT-0010 | 17 | 2.3 Textiles | Primary aromatic amines (PAA) | PAA according to Appendix B are not allowed to be used. CLV: 5 mg/kg for each PAA. | EN 71-10 and EN 71-11 | Yearly | SD | NA | SD
2 | 1. PURRPINGLA hang strg 6comp 22x34x80 textile/beige 2. PURRPINGLA hang strg 6comp 22x34x80 textile/bei AP | 02. Textiles | 02. Fabric | 02. Beige fabric | 100 % polyester, min. 90% recycled, plain weave, total weight: 270 g/m2, 24 / 14.2 threads/cm, yarn: NE 8.6S*8.2S, dope dyed | [7 empty] | NA | IOS-MAT-0010 | 17 | 2.3 Textiles | Quinoline (CAS RN 91-22-5) | Not allowed to be used. CLV: 50 mg/kg | DIN 54231 | Yearly | SD | NA | SD |  | For printed textile materials: SD
2 | 1. PURRPINGLA hang strg 6comp 22x34x80 textile/beige 2. PURRPINGLA hang strg 6comp 22x34x80 textile/bei AP | 02. Textiles | 02. Fabric | 02. Beige fabric | 100 % polyester, min. 90% recycled, plain weave, total weight: 270 g/m2, 24 / 14.2 threads/cm, yarn: NE 8.6S*8.2S, dope dyed | [7 empty] | NA | IOS-MAT-0010 | 17 | 2.3 Textiles | Solvents/VOC – aromatic hydrocarbon solvents in any chemical product used to process the textile, including treating, coating and spot cleaning or any other cleaning | The content limit of total aromatic hydrocarbons compounds in the liquid fraction of the ready-to-use mixture of any chemical product used to process the textile: ≤ 1.0%. Examples of aromatic hydrocarbons compounds: • Toluene • Xylene • Ethylbenzene • Styrene • Trimethylbenzenes Benzene (CAS RN 71-43-2) is not allowed to be used. CLV in the liquid fraction of the ready-to-use mixture: 0.10% benzene. | ISO 11890-2 | Yearly | SD | NA | SD
2 | 1. PURRPINGLA hang strg 6comp 22x34x80 textile/beige 2. PURRPINGLA hang strg 6comp 22x34x80 textile/bei AP | 02. Textiles | 02. Fabric | 02. Beige fabric | 100 % polyester, min. 90% recycled, plain weave, total weight: 270 g/m2, 24 / 14.2 threads/cm, yarn: NE 8.6S*8.2S, dope dyed | [7 empty] | NA | IOS-MAT-0010 | 17 | 2.3 Textiles | Solvents/VOC – chlorinated solvents in any chemical product used to process the textile, including treating, coating and spot cleaning or any other cleaning | It is not allowed to use any chlorinated solvent (including any non-solvent use). CLV for the sum of all chlorinated solvents in the liquid fraction of the ready-to-use mixture: 0.1%. Examples of chlorinated solvents are: • Dichlorobenzenes (CAS RNs 25321-22-6, 95-50-1, 541-73-1, 106-46-7) • 1,2-dichloroethane (CAS RN 107-06-2) • Dichloromethane (methylene chloride, CAS RN 75-09-2) • Tetrachloroethylene (perchloroethylene, PERC, CAS RN 127-18-4) • Tetrachloromethane (carbon tetrachloride, CTC, CAS RN 56-23-5) • Trichloroethylene (TRI, TCE, CAS RN 79-01-6) • 1,1,1-trichloroethane (TCA, CAS RN 71-55-6) | ISO 11890-2 or headspace GC-MS | Yearly | SD | NA | SD
2 | 1. PURRPINGLA hang strg 6comp 22x34x80 textile/beige 2. PURRPINGLA hang strg 6comp 22x34x80 textile/bei AP | 02. Textiles | 02. Fabric | 02. Beige fabric | 100 % polyester, min. 90% recycled, plain weave, total weight: 270 g/m2, 24 / 14.2 threads/cm, yarn: NE 8.6S*8.2S, dope dyed | [7 empty] | NA | IOS-MAT-0010 | 17 | 2.3 Textiles | Solvents/VOC – other hazardous solvents in any chemical product used to process the textile, including treating, coating and spot cleaning or any other cleaning | The following solvents/VOC are not allowed to be used (CLV applies in the liquid fraction of the ready-to-use mixture): • Any solvent/VOC classified as CMR 1A or 1B. CLV for the sum of all CMR 1A and 1B solvents/VOC: 0.1%. Examples of solvents/VOC classified as CMR 1A or 1B are: o Dimethylacetamide (DMAC, CAS RN 127-19-5) o Dimethylformamide (DMFA, DMFo, CAS RN 68-12-2) o 2-ethoxy ethanol (EGEE, CAS RN 110-80-5) o N-methyl-2-pyrrolidone (NMP, CAS RN: 872-50-4 o N-ethyl-2 pyrrolidone (NEP, CAS RN: 2687-91-4) • N-hexane (CAS RN 110-54-3) CLV: 0.1 % | ISO 11890-2 or headspace GC-MS | Yearly | SD | NA | SD
2 | 1. PURRPINGLA hang strg 6comp 22x34x80 textile/beige 2. PURRPINGLA hang strg 6comp 22x34x80 textile/bei AP | 02. Textiles | 02. Fabric | 02. Beige fabric | 100 % polyester, min. 90% recycled, plain weave, total weight: 270 g/m2, 24 / 14.2 threads/cm, yarn: NE 8.6S*8.2S, dope dyed | [7 empty] | NA | IOS-MAT-0010 | 17 | 2.3 Textiles | UV stabilisers | The following UV stabilisers are not allowed to be used: • Benzophenone (CAS RN 119-61-9) • UV-320 (CAS RN 3846-71-7) • UV-326 (CAS RN 3896-11-5) • UV-327 (CAS RN 3864-99-1) • UV-328 (CAS RN 25973-55-1) • UV-329 (CAS RN 3147-75-9) • UV-350 (CAS RN 36437-37-3) CLV: 0.10 % for the sum of these UV stabilizers | ISO 24020 | Yearly | SD | NA | SD
2 | 1. PURRPINGLA hang strg 6comp 22x34x80 textile/beige 2. PURRPINGLA hang strg 6comp 22x34x80 textile/bei AP | 02. Textiles | 02. Fabric | 02. Beige fabric | 100 % polyester, min. 90% recycled, plain weave, total weight: 270 g/m2, 24 / 14.2 threads/cm, yarn: NE 8.6S*8.2S, dope dyed | 270 g/m2 | 24 / 14.2 threads/cm Greige yarn: NE 9.5S*9.5S; Finished yarn: NE 8.6S*8.2S | 13-0002 TCX; 14-0000 TCX | MW, 2427-01, Min 90% rPET, 13-0002 TCX & 14-0000 TCX, 270g | Min Wie I'ntl Vietnam Co., Ltd | HONG KONG MIN WIE TRADING CO., LIMITED | China | NA | IOS-MAT-0167 | 7 | 1 Requirements | The IKEA supplier shall register the material recycler’s Certification in Connect |  |  | Depend on each GRS | GRS | NA | 3rd Party Certificate |  | 2.2 Documents to be registered in Connect The company shall register documents as follows: • The IKEA supplier shall register the material recycler’s Certification in Connect. • If the IKEA supplier is certified by an approved certification scheme and is buying from certified sub-supplier: o The IKEA supplier shall register its own certification in Connect. • If the IKEA supplier is not certified by the approved certification scheme, but their direct sub- supplier is certified: o The IKEA supplier shall register their direct sub-supplier’s certification in Connect. • If the IKEA supplier is not certified by the approved certification scheme, and their direct sub supplier is also not certified by the approved certification scheme: o The IKEA supplier shall register their direct sub-supplier’s self-declarations in Connect. o In the setups where the GA supplier has access to Connect, they shall submit their self declaration directly to Connect system. This Self Declaration will not be automatically transferred to suppliers of IKEA sales items, it will only be visible to IKEA. The certification shall be registered in Connect as Document Type ‘3rd Party Certificate – Others’. Active From date: valid date in the certificate. If no valid date, issue date. Active To date: according to the validity in the certificate, if no limit then 1 year validity. The renewal of certification should be within 12 months. If recertification process needs to be extended beyond the 12 months, the renewal of certification shall not be longer than 18 months, and a document stating the reason for the extension of recertification needs to be available to IKEA on request.
2 | 1. PURRPINGLA hang strg 6comp 22x34x80 textile/beige 2. PURRPINGLA hang strg 6comp 22x34x80 textile/bei AP | 02. Textiles | 02. Fabric | 02. Beige fabric | 100 % polyester, min. 90% recycled, plain weave, total weight: 270 g/m2, 24 / 14.2 threads/cm, yarn: NE 8.6S*8.2S, dope dyed | [7 empty] | NA | IOS-MAT-0167 | 7 | 1 Requirements | If the IKEA supplier is certified by an approved certification scheme and is buying from certified sub-supplier: o The IKEA supplier shall register its own certification in Connect |  |  | Depend on each GRS | GRS | NA | 3rd Party Certificate |  | 2.2 Documents to be registered in Connect The company shall register documents as follows: • The IKEA supplier shall register the material recycler’s Certification in Connect. • If the IKEA supplier is certified by an approved certification scheme and is buying from certified sub-supplier: o The IKEA supplier shall register its own certification in Connect. • If the IKEA supplier is not certified by the approved certification scheme, but their direct sub- supplier is certified: o The IKEA supplier shall register their direct sub-supplier’s certification in Connect. • If the IKEA supplier is not certified by the approved certification scheme, and their direct sub supplier is also not certified by the approved certification scheme: o The IKEA supplier shall register their direct sub-supplier’s self-declarations in Connect. o In the setups where the GA supplier has access to Connect, they shall submit their self declaration directly to Connect system. This Self Declaration will not be automatically transferred to suppliers of IKEA sales items, it will only be visible to IKEA. The certification shall be registered in Connect as Document Type ‘3rd Party Certificate – Others’. Active From date: valid date in the certificate. If no valid date, issue date. Active To date: according to the validity in the certificate, if no limit then 1 year validity. The renewal of certification should be within 12 months. If recertification process needs to be extended beyond the 12 months, the renewal of certification shall not be longer than 18 months, and a document stating the reason for the extension of recertification needs to be available to IKEA on request.
2 | 1. PURRPINGLA hang strg 6comp 22x34x80 textile/beige 2. PURRPINGLA hang strg 6comp 22x34x80 textile/bei AP | 02. Textiles | 02. Fabric | 02. Beige fabric | 100 % polyester, min. 90% recycled, plain weave, total weight: 270 g/m2, 24 / 14.2 threads/cm, yarn: NE 8.6S*8.2S, dope dyed | 270 g/m2 | 24 / 14.2 threads/cm Greige yarn: NE 9.5S*9.5S; Finished yarn: NE 8.6S*8.2S | 13-0002 TCX; 14-0000 TCX | MW, 2427-01, Min 90% rPET, 13-0002 TCX & 14-0000 TCX, 270g | Min Wie I'ntl Vietnam Co., Ltd | HONG KONG MIN WIE TRADING CO., LIMITED | China | IKEA approved lab | IOS-PRG-0185 | 2 | 1.1 Textile fibre content tolerance | Fibre content for products made entirely of one type of fibre | 0% | ISO 1833 or, when applicable, AATCC 20a (microscopic analysis) | Yearly | TR | NA | TR
2 | 1. PURRPINGLA hang strg 6comp 22x34x80 textile/beige 2. PURRPINGLA hang strg 6comp 22x34x80 textile/bei AP | 02. Textiles | 02. Fabric | 02. Beige fabric | 100 % polyester, min. 90% recycled, plain weave, total weight: 270 g/m2, 24 / 14.2 threads/cm, yarn: NE 8.6S*8.2S, dope dyed | [7 empty] | IKEA approved lab | IOS-PRG-0185 | 2 | 1.1 Textile fibre content tolerance | Fibre content percentage for products which contain more than one type of fibre | ±3% of the total fibre weight of the product | ISO 1833 or, when applicable, AATCC 20a (microscopic analysis) | Yearly | TR | NA | NA
2 | 1. PURRPINGLA hang strg 6comp 22x34x80 textile/beige 2. PURRPINGLA hang strg 6comp 22x34x80 textile/bei AP | 02. Textiles | 02. Fabric | 02. Beige fabric | 100 % polyester, min. 90% recycled, plain weave, total weight: 270 g/m2, 24 / 14.2 threads/cm, yarn: NE 8.6S*8.2S, dope dyed | [7 empty] | IKEA approved lab | IOS-PRG-0185 | 2 | 1.1 Textile fibre content tolerance | Fibre content percentage for products which contain more than one type of fibre, where the quantities found is not more than 3% | The actual content shall not be 0 | ISO 1833 or, when applicable, AATCC 20a (microscopic analysis) | Yearly | NA | NA | NA
2 | 1. PURRPINGLA hang strg 6comp 22x34x80 textile/beige 2. PURRPINGLA hang strg 6comp 22x34x80 textile/bei AP | 02. Textiles | 02. Fabric | 02. Beige fabric | 100 % polyester, min. 90% recycled, plain weave, total weight: 270 g/m2, 24 / 14.2 threads/cm, yarn: NE 8.6S*8.2S, dope dyed | [7 empty] | IKEA approved lab | IOS-PRG-0185 | 2 | 1.3.1 Colour fastness requirements for products which are dyed and/or printed | Colour fastness to light (Colour change) | ≥ 4-5 | ISO 105-B02, IOS-TM-0007 | Yearly | TR | NA | TR
2 | 1. PURRPINGLA hang strg 6comp 22x34x80 textile/beige 2. PURRPINGLA hang strg 6comp 22x34x80 textile/bei AP | 02. Textiles | 02. Fabric | 02. Beige fabric | 100 % polyester, min. 90% recycled, plain weave, total weight: 270 g/m2, 24 / 14.2 threads/cm, yarn: NE 8.6S*8.2S, dope dyed | [7 empty] | IKEA approved lab | IOS-PRG-0185 | 2 | 1.3.1 Colour fastness requirements for products which are dyed and/or printed | Colour fastness to perspiration (acid and alkaline) Colour change Staining | ≥ 3-4 | ISO 105-E04 IOS-TM-0007 | Yearly | TR | NA | TR
2 | 1. PURRPINGLA hang strg 6comp 22x34x80 textile/beige 2. PURRPINGLA hang strg 6comp 22x34x80 textile/bei AP | 02. Textiles | 02. Fabric | 02. Beige fabric | 100 % polyester, min. 90% recycled, plain weave, total weight: 270 g/m2, 24 / 14.2 threads/cm, yarn: NE 8.6S*8.2S, dope dyed | [7 empty] | IKEA approved lab | IOS-PRG-0185 | 2 | 1.3.1 Colour fastness requirements for products which are dyed and/or printed | Colour fastness to rubbing, dry Dry staining | ≥ 3-4 | ISO 105-X12 IOS-TM-0007 | Yearly | TR | NA | TR
2 | 1. PURRPINGLA hang strg 6comp 22x34x80 textile/beige 2. PURRPINGLA hang strg 6comp 22x34x80 textile/bei AP | 02. Textiles | 02. Fabric | 02. Beige fabric | 100 % polyester, min. 90% recycled, plain weave, total weight: 270 g/m2, 24 / 14.2 threads/cm, yarn: NE 8.6S*8.2S, dope dyed | [7 empty] | IKEA approved lab | IOS-PRG-0185 | 2 | 1.3.1 Colour fastness requirements for products which are dyed and/or printed | Colour fastness to washing (If washable) Colour change Staining | ≥ 3-4 | ISO 105-C06 IOS-TM-0007 | Yearly | TR | NA | NA | Care instruction: No washing
2 | 1. PURRPINGLA hang strg 6comp 22x34x80 textile/beige 2. PURRPINGLA hang strg 6comp 22x34x80 textile/bei AP | 02. Textiles | 02. Fabric | 02. Beige fabric | 100 % polyester, min. 90% recycled, plain weave, total weight: 270 g/m2, 24 / 14.2 threads/cm, yarn: NE 8.6S*8.2S, dope dyed | [7 empty] | IKEA approved lab | IOS-PRG-0185 | 2 | 1.3.1 Colour fastness requirements for products which are dyed and/or printed | Colour fastness to water Colour change Staining | ≥ 3-4 | ISO 105-E01 IOS-TM-0007 | Yearly | TR | NA | TR
2 | 1. PURRPINGLA hang strg 6comp 22x34x80 textile/beige 2. PURRPINGLA hang strg 6comp 22x34x80 textile/bei AP | 02. Textiles | 02. Fabric | 02. Beige fabric | 100 % polyester, min. 90% recycled, plain weave, total weight: 270 g/m2, 24 / 14.2 threads/cm, yarn: NE 8.6S*8.2S, dope dyed | [7 empty] | IKEA approved lab | IOS-PRG-0185 | 2 | 2.1 Mechanical requirements for all fabrics | Deviation from indicated weight, fabric (indicated weight, fabric = mass per unit area g/m2, as stated in product documentation) | -5%/+10% | Woven and knitted fabrics: EN 12127 Non-woven fabrics: ISO 9073-1 IOS-TM-0007 | Yearly | TR | NA | TR | Note For coated fabrics, evaluate the fabric before and after coating’
2 | 1. PURRPINGLA hang strg 6comp 22x34x80 textile/beige 2. PURRPINGLA hang strg 6comp 22x34x80 textile/bei AP | 02. Textiles | 02. Fabric | 02. Beige fabric | 100 % polyester, min. 90% recycled, plain weave, total weight: 270 g/m2, 24 / 14.2 threads/cm, yarn: NE 8.6S*8.2S, dope dyed | [7 empty] | IKEA approved lab | IOS-PRG-0185 | 2 | 2.2 Mechanical requirements for woven fabrics | Linear density of yarns, woven fabrics | ± 6% | ISO 7211-5 IOS-TM-0007 | Yearly | TR | NA | TR
2 | 1. PURRPINGLA hang strg 6comp 22x34x80 textile/beige 2. PURRPINGLA hang strg 6comp 22x34x80 textile/bei AP | 02. Textiles | 02. Fabric | 02. Beige fabric | 100 % polyester, min. 90% recycled, plain weave, total weight: 270 g/m2, 24 / 14.2 threads/cm, yarn: NE 8.6S*8.2S, dope dyed | [7 empty] | IKEA approved lab | IOS-PRG-0185 | 2 | 2.2 Mechanical requirements for woven fabrics | Number of threads, woven fabric | ± 5% | ISO 7211-2 | Yearly | TR | NA | TR | Note For coated fabrics, evaluate the fabric before and after coating’
2 | 1. PURRPINGLA hang strg 6comp 22x34x80 textile/beige 2. PURRPINGLA hang strg 6comp 22x34x80 textile/bei AP | 02. Textiles | 02. Fabric | 02. Beige fabric | 100 % polyester, min. 90% recycled, plain weave, total weight: 270 g/m2, 24 / 14.2 threads/cm, yarn: NE 8.6S*8.2S, dope dyed | [7 empty] | IKEA approved lab | IOS-PRG-0185 | 2 | 2.2 Mechanical requirements for woven fabrics | Dimensional change after washing and drying Note Applies only when the inserts can be removed and the fabric washed. | ± 2% | ISO 6330, ISO 3759 ISO 5077 IOS-TM-0007 | Yearly | TR | NA | NA
2 | 1. PURRPINGLA hang strg 6comp 22x34x80 textile/beige 2. PURRPINGLA hang strg 6comp 22x34x80 textile/bei AP | 02. Textiles | 02. Fabric | 02. Beige fabric | 100 % polyester, min. 90% recycled, plain weave, total weight: 270 g/m2, 24 / 14.2 threads/cm, yarn: NE 8.6S*8.2S, dope dyed | [7 empty] | IKEA approved lab | IOS-PRG-0185 | 2 | 3 Chemical requirements | Formaldehyde | Fabric: ≤300 ppm | ISO 14184-1 IOS-TM-0007 | Yearly | TR | NA | TR
2 | 1. PURRPINGLA hang strg 6comp 22x34x80 textile/beige 2. PURRPINGLA hang strg 6comp 22x34x80 textile/bei AP | 02. Textiles | 02. Fabric | 02. Beige fabric | 100 % polyester, min. 90% recycled, plain weave, total weight: 270 g/m2, 24 / 14.2 threads/cm, yarn: NE 8.6S*8.2S, dope dyed | [7 empty] | IKEA approved lab | IOS-PRG-0185 | 2 | 3 Chemical requirements | pH value | Fabric: 4,0—9,0 | ISO 3071 IOS-TM-0007 | Yearly | TR | NA | TR
2 | 1. PURRPINGLA hang strg 6comp 22x34x80 textile/beige 2. PURRPINGLA hang strg 6comp 22x34x80 textile/bei AP | 02. Textiles | 02. Fabric | 02. Beige fabric | 100 % polyester, min. 90% recycled, plain weave, total weight: 270 g/m2, 24 / 14.2 threads/cm, yarn: NE 8.6S*8.2S, dope dyed | [7 empty] | IKEA approved lab | IOS-PRG-0185 | 2 | 4 Flammability requirements | Flame spread time | Plain fabric ≥3.6 s | CAN/CGSB 4.2 No. 27.5 | Yearly | TR | NA | NA
2 | 1. PURRPINGLA hang strg 6comp 22x34x80 textile/beige 2. PURRPINGLA hang strg 6comp 22x34x80 textile/bei AP | 02. Textiles | 02. Fabric | 02. Beige fabric | 100 % polyester, min. 90% recycled, plain weave, total weight: 270 g/m2, 24 / 14.2 threads/cm, yarn: NE 8.6S*8.2S, dope dyed | [7 empty] | IKEA approved lab | IOS-PRG-0185 | 2 | 4 Flammability requirements | Flame spread time | Raised fabric ≥4.1 s | CAN/CGSB 4.2 No. 27.5 | Yearly | TR | NA | TR
2 | 1. PURRPINGLA hang strg 6comp 22x34x80 textile/beige 2. PURRPINGLA hang strg 6comp 22x34x80 textile/bei AP | 02. Textiles | 02. Fabric | 02. Beige fabric | 100 % polyester, min. 90% recycled, plain weave, total weight: 270 g/m2, 24 / 14.2 threads/cm, yarn: NE 8.6S*8.2S, dope dyed | 270 g/m2 | 24 / 14.2 threads/cm Greige yarn: NE 9.5S*9.5S; Finished yarn: NE 8.6S*8.2S | 13-0002 TCX; 14-0000 TCX | MW, 2427-01, Min 90% rPET, 13-0002 TCX & 14-0000 TCX, 270g | Min Wie I'ntl Vietnam Co., Ltd | HONG KONG MIN WIE TRADING CO., LIMITED | China | IKEA approved lab | IOS-PRG-0182 | 1 | 1 Requirements | Tensile strength, warp and weft, woven fabrics | Fabric: ≥600 N | ISO 13934-1 IOS-TM-0007 | Yearly | TR | NA | TR |  | TR
2 | 1. PURRPINGLA hang strg 6comp 22x34x80 textile/beige 2. PURRPINGLA hang strg 6comp 22x34x80 textile/bei AP | 02. Textiles | 02. Fabric | 02. Beige fabric | 100 % polyester, min. 90% recycled, plain weave, total weight: 270 g/m2, 24 / 14.2 threads/cm, yarn: NE 8.6S*8.2S, dope dyed | 270 g/m2 | 24 / 14.2 threads/cm Greige yarn: NE 9.5S*9.5S; Finished yarn: NE 8.6S*8.2S | 13-0002 TCX; 14-0000 TCX | MW, 2427-01, Min 90% rPET, 13-0002 TCX & 14-0000 TCX, 270g | Min Wie I'ntl Vietnam Co., Ltd | HONG KONG MIN WIE TRADING CO., LIMITED | China | IKEA approved lab | IOS-PRG-0180 | 1 | 1.1 Tear strength, warp and weft, woven fabrics | Tear strength, warp and weft, woven fabrics | Fabric≥ 30 N | ISO 13937-2 IOS-TM-0007 | Yearly | TR | NA | TR
2 | 1. PURRPINGLA hang strg 6comp 22x34x80 textile/beige 2. PURRPINGLA hang strg 6comp 22x34x80 textile/bei AP | 02. Textiles | 02. Fabric | 02. Beige fabric | 100 % polyester, min. 90% recycled, plain weave, total weight: 270 g/m2, 24 / 14.2 threads/cm, yarn: NE 8.6S*8.2S, dope dyed | 270 g/m2 | 24 / 14.2 threads/cm Greige yarn: NE 9.5S*9.5S; Finished yarn: NE 8.6S*8.2S | 13-0002 TCX; 14-0000 TCX | MW, 2427-01, Min 90% rPET, 13-0002 TCX & 14-0000 TCX, 270g | Min Wie I'ntl Vietnam Co., Ltd | HONG KONG MIN WIE TRADING CO., LIMITED | China | IKEA approved lab | ISO-PRG-0158 | 2 | 1.1 Migration of colours into PVC | Physical requirement migration of colours into PVC | '≥ 3-4 | ISO 105-X10, IOS-TM-0007 | Yearly | TR | NA | TR
2 | 1. PURRPINGLA hang strg 6comp 22x34x80 textile/beige 2. PURRPINGLA hang strg 6comp 22x34x80 textile/bei AP | 02. Textiles | 02. Fabric | 02. Beige fabric | 100 % polyester, min. 90% recycled, plain weave, total weight: 270 g/m2, 24 / 14.2 threads/cm, yarn: NE 8.6S*8.2S, dope dyed | 270 g/m2 | 24 / 14.2 threads/cm Greige yarn: NE 9.5S*9.5S; Finished yarn: NE 8.6S*8.2S | 13-0002 TCX; 14-0000 TCX | MW, 2427-01, Min 90% rPET, 13-0002 TCX & 14-0000 TCX, 270g | Min Wie I'ntl Vietnam Co., Ltd | HONG KONG MIN WIE TRADING CO., LIMITED | China | NA | IOS-MAT-0250 | 1 | 1.2.1 Self declaration from the supply chain | self declaration from the producer of the raw material shall be obtained by the IKEA supplier to confirm and agree on the waste sourcing, process controls for recycling and using recycled material from an agreed feedstock source for IKEA production. The self declaration shall contain information regarding the evidence like the certification standards/test reports, and so on, to validate the declaration about each process step. The self declaration from the supply chain for each feedstock shall be uploaded to the Connect system once every 12 months. |  |  | Yearly | SD | NA | SD
2 | 1. PURRPINGLA hang strg 6comp 22x34x80 textile/beige 2. PURRPINGLA hang strg 6comp 22x34x80 textile/bei AP | 02. Textiles | 02. Fabric | 02. Beige fabric | 100 % polyester, min. 90% recycled, plain weave, total weight: 270 g/m2, 24 / 14.2 threads/cm, yarn: NE 8.6S*8.2S, dope dyed | [7 empty] | NA | IOS-MAT-0250 | 1 | 1.4.2 PET bottle to fibre/yarn recycling | Cobalt and its compounds | PET plastic recycled raw material/waste feedstock shall not contain cobalt. Maximum limit value: 100 mg Co/kg | Total digestion followed by ICP-MS | Yearly | TR | NA | NA | NCC có chứng chỉ OEKO-TEX 100 cho nguồn tái chế, nhà recycler Benma
2 | 1. PURRPINGLA hang strg 6comp 22x34x80 textile/beige 2. PURRPINGLA hang strg 6comp 22x34x80 textile/bei AP | 02. Textiles | 02. Fabric | 02. Beige fabric | 100 % polyester, min. 90% recycled, plain weave, total weight: 270 g/m2, 24 / 14.2 threads/cm, yarn: NE 8.6S*8.2S, dope dyed | [7 empty] | NA | IOS-MAT-0250 | 1 | 1.4.2 PET bottle to fibre/yarn recycling | Antimony | Maximum limit value: 400 mg Sb/kg | Total digestion followed by ICP (or AAS) | Yearly | TR | NA | NA | NCC có chứng chỉ OEKO-TEX 100 cho nguồn tái chế, nhà recycler Benma
2 | 1. PURRPINGLA hang strg 6comp 22x34x80 textile/beige 2. PURRPINGLA hang strg 6comp 22x34x80 textile/bei AP | 02. Textiles | 02. Fabric | 02. Beige fabric | 100 % polyester, min. 90% recycled, plain weave, total weight: 270 g/m2, 24 / 14.2 threads/cm, yarn: NE 8.6S*8.2S, dope dyed | [7 empty] | NA | IOS-MAT-0250 | 1 | 1.4.2 PET bottle to fibre/yarn recycling | UV stabilisers | Maximum limit value: 0.1% of each substance | Extraction and LC-MS / GC-MS, ISO 24040 | Yearly | TR | NA | NA | NCC có chứng chỉ OEKO-TEX 100 cho nguồn tái chế, nhà recycler Benma
2 | 1. PURRPINGLA hang strg 6comp 22x34x80 textile/beige 2. PURRPINGLA hang strg 6comp 22x34x80 textile/bei AP | 02. Textiles | 02. Fabric | 02. Beige fabric | 100 % polyester, min. 90% recycled, plain weave, total weight: 270 g/m2, 24 / 14.2 threads/cm, yarn: NE 8.6S*8.2S, dope dyed | [7 empty] | NA | IOS-MAT-0250 | 1 | 1.4.2 PET bottle to fibre/yarn recycling | Bisphenols | Maximum limit value for each bisphenol in the list below: 10 mg/kg •Bisphenol A (BPA) CAS RN 80-05-7 •Bisphenol AF (BPAF) CAS RN 1478-61-1 •Bisphenol AP (BPAP) CAS RN 1571-75-1 •Bisphenol B (BPB) CAS RN 77-40-7 •Bisphenol PH (BPPH) CAS RN 24038-68-4 •Bisphenol C (BPC) CAS RN 79-97-0 •Bisphenol E (BPE) CAS RN 2081-08-5 •Bisphenol F (BPF) CAS RN 620-92-8 •Bisphenol M (BPM) CAS RN 13595-25-0 •Bisphenol S (BPS) CAS RN 80-09-1 •Bisphenol Z (BPZ) CAS RN 843-55-0 | Extraction followed by one of the following: •GC-MS (injection temperature minimum 280 °C) •LC/FLD •LC/MS | Yearly | TR | NA | NA | NCC có chứng chỉ OEKO-TEX 100 cho nguồn tái chế, nhà recycler Benma
3 | 1. PURRPINGLA hang strg 6comp 22x34x80 textile/beige 2. PURRPINGLA hang strg 6comp 22x34x80 textile/bei AP | 03. Textiles | 03. Fabric | 03. Beige mesh | 100 % polyester, min. 90% recycled, shou net mesh, wrap knitting, total weight: 62 g/m2, yarn: 65D X 65D | Total weight: 62 g/m2 | yarn: 65D X 65D, | Beige 13-0002 TCX | ZY, 2427-03, min90% rPET, mesh, beige 13-0002 TCX, 62g | ZheJiang ZhengYi Textile Co.,Ltd | ZheJiang ZhengYi Textile Co.,Ltd | China | NA | IOS-MAT-0010 | 17 | 1 General requirements for all materials | Biocides of all kinds | It is not allowed to add biocides to materials or to the IKEA sales item to achieve a biocidal effect in the sales item. For example, it is not allowed to use: • The biocide dimethylfumarate (DMFu, CAS RN 624-49-7), CLV: 0.1 mg/kg. • Silver in any form added as a biocide | Validated test method for the substance and sample type DMFu: ISO 16186 | Yearly | SD | NA | SD
3 | 1. PURRPINGLA hang strg 6comp 22x34x80 textile/beige 2. PURRPINGLA hang strg 6comp 22x34x80 textile/bei AP | 03. Textiles | 03. Fabric | 03. Beige mesh | 100 % polyester, min. 90% recycled, shou net mesh, wrap knitting, total weight: 62 g/m2, yarn: 65D X 65D | [7 empty] | NA | IOS-MAT-0010 | 17 | 1 General requirements for all materials | Cadmium (Cd) and its compounds | Not allowed to be used. CLV: 40 mg Cd/kg | Total digestion and analysis with ICP (or AAS) | Yearly | SD | NA | SD
3 | 1. PURRPINGLA hang strg 6comp 22x34x80 textile/beige 2. PURRPINGLA hang strg 6comp 22x34x80 textile/bei AP | 03. Textiles | 03. Fabric | 03. Beige mesh | 100 % polyester, min. 90% recycled, shou net mesh, wrap knitting, total weight: 62 g/m2, yarn: 65D X 65D | [7 empty] | NA | IOS-MAT-0010 | 17 | 1 General requirements for all materials | Chlorinated paraffins including SCCP, MCCP and LCCP | Not allowed to be used. CLVs: • sum of SCCP: 100 mg/kg • sum of MCCP: 100 mg/kg • sum of LCCP (C18-C20): 300 mg/kg | ISO 22818 (modified to include LCCP C18-C20) | Yearly | SD | NA | SD
3 | 1. PURRPINGLA hang strg 6comp 22x34x80 textile/beige 2. PURRPINGLA hang strg 6comp 22x34x80 textile/bei AP | 03. Textiles | 03. Fabric | 03. Beige mesh | 100 % polyester, min. 90% recycled, shou net mesh, wrap knitting, total weight: 62 g/m2, yarn: 65D X 65D | [7 empty] | NA | IOS-MAT-0010 | 17 | 1 General requirements for all materials | CMR substances category 1A or 1B | Not allowed to be used. CLV for each individual substance: 0.10% | Validated test method for the substance and sample type | Yearly | SD | NA | SD
3 | 1. PURRPINGLA hang strg 6comp 22x34x80 textile/beige 2. PURRPINGLA hang strg 6comp 22x34x80 textile/bei AP | 03. Textiles | 03. Fabric | 03. Beige mesh | 100 % polyester, min. 90% recycled, shou net mesh, wrap knitting, total weight: 62 g/m2, yarn: 65D X 65D | [7 empty] | NA | IOS-MAT-0010 | 17 | 1 General requirements for all materials | Fragrances (including masking agents) | Fragrances are not allowed to be used without approval from IKEA. This requirement is not applicable for the following materials: glass, ceramics, enamel and metal. | -- | Yearly | SD | NA | SD
3 | 1. PURRPINGLA hang strg 6comp 22x34x80 textile/beige 2. PURRPINGLA hang strg 6comp 22x34x80 textile/bei AP | 03. Textiles | 03. Fabric | 03. Beige mesh | 100 % polyester, min. 90% recycled, shou net mesh, wrap knitting, total weight: 62 g/m2, yarn: 65D X 65D | [7 empty] | NA | IOS-MAT-0010 | 17 | 1 General requirements for all materials | Hazardous waste | It is not allowed to use any hazardous waste in any materials for IKEA articles unless this is in accordance with permits from competent authorities for the recycling of such hazardous waste | -- | Yearly | SD | NA | SD
3 | 1. PURRPINGLA hang strg 6comp 22x34x80 textile/beige 2. PURRPINGLA hang strg 6comp 22x34x80 textile/bei AP | 03. Textiles | 03. Fabric | 03. Beige mesh | 100 % polyester, min. 90% recycled, shou net mesh, wrap knitting, total weight: 62 g/m2, yarn: 65D X 65D | [7 empty] | NA | IOS-MAT-0010 | 17 | 1 General requirements for all materials | Lead (Pb) and its compounds | Not allowed to be used. CLV: 90 mg Pb/kg | Total digestion and analysis with ICP (or AAS) | Yearly | SD | NA | SD
3 | 1. PURRPINGLA hang strg 6comp 22x34x80 textile/beige 2. PURRPINGLA hang strg 6comp 22x34x80 textile/bei AP | 03. Textiles | 03. Fabric | 03. Beige mesh | 100 % polyester, min. 90% recycled, shou net mesh, wrap knitting, total weight: 62 g/m2, yarn: 65D X 65D | [7 empty] | NA | IOS-MAT-0010 | 17 | 1 General requirements for all materials | Substances of Very High Concern (SVHC) | Not allowed to be used. CLV: 0.10% for each individual substance | Validated test method for the substance and sample type | Yearly | SD | NA | SD
3 | 1. PURRPINGLA hang strg 6comp 22x34x80 textile/beige 2. PURRPINGLA hang strg 6comp 22x34x80 textile/bei AP | 03. Textiles | 03. Fabric | 03. Beige mesh | 100 % polyester, min. 90% recycled, shou net mesh, wrap knitting, total weight: 62 g/m2, yarn: 65D X 65D | [7 empty] | NA | IOS-MAT-0010 | 17 | 1 General requirements for all materials | Any chemical or material with inherent properties to reduce flammability | It is not allowed to use any chemical or material added to reduce flammability unless there is an approval from IKEA for the specific chemical or material; except for a list of allowed substances and materials given further below. Information requirement for approval of such a chemical or material: • Trade name • Manufacturer • Safety Data Sheet (SDS) • Active ingredients and their concentrations (a non-disclosure agreement can be arranged) CLV for each individual substance, unless approval for use has been given: 30 mg/kg (unless otherwise stated below). Note: this CLV also applies for each substance in table F2 in Appendix F. | Validated test method for the substance and sample type | Yearly | SD | NA | SD
3 | 1. PURRPINGLA hang strg 6comp 22x34x80 textile/beige 2. PURRPINGLA hang strg 6comp 22x34x80 textile/bei AP | 03. Textiles | 03. Fabric | 03. Beige mesh | 100 % polyester, min. 90% recycled, shou net mesh, wrap knitting, total weight: 62 g/m2, yarn: 65D X 65D | [7 empty] | NA | IOS-MAT-0010 | 17 | 1 General requirements for all materials | PFAS – total | Not allowed to be used. CLV: 100 mg/kg (PFAS, calculated as total fluorine) | Screening for PFAS by analysing total fluorine according to EN 14582 or ASTM D7359. Screening limit: 100 mg total fluorine/kg If any such test is made and the result exceeds the screening limit, then the IKEA supplier shall make an investigation to check that PFAS is not used. The investigation shall be shared with IKEA and the conclusion shall be agreed with IKEA. | Yearly | SD | NA | SD
3 | 1. PURRPINGLA hang strg 6comp 22x34x80 textile/beige 2. PURRPINGLA hang strg 6comp 22x34x80 textile/bei AP | 03. Textiles | 03. Fabric | 03. Beige mesh | 100 % polyester, min. 90% recycled, shou net mesh, wrap knitting, total weight: 62 g/m2, yarn: 65D X 65D | [7 empty] | NA | IOS-MAT-0010 | 17 | 1 General requirements for all materials | PFAS – individual: | Not allowed to be used. | EN 17681-1, and additionally EN 17681-2 when needed (modified) | Yearly | SD | NA | SD
3 | 1. PURRPINGLA hang strg 6comp 22x34x80 textile/beige 2. PURRPINGLA hang strg 6comp 22x34x80 textile/bei AP | 03. Textiles | 03. Fabric | 03. Beige mesh | 100 % polyester, min. 90% recycled, shou net mesh, wrap knitting, total weight: 62 g/m2, yarn: 65D X 65D | [7 empty] | NA | IOS-MAT-0010 | 17 | 1 General requirements for all materials | • Perfluorohexane sulfonate (PFHxS), its salts and PFHxS-related compounds | CLV: • For the sum of PFHxS and its salts: 25 μg/kg • For the sum of PFHxS-related compounds: 1 mg/kg | EN 17681-1, and additionally EN 17681-2 when needed (modified) | Yearly | SD | NA | SD
3 | 1. PURRPINGLA hang strg 6comp 22x34x80 textile/beige 2. PURRPINGLA hang strg 6comp 22x34x80 textile/bei AP | 03. Textiles | 03. Fabric | 03. Beige mesh | 100 % polyester, min. 90% recycled, shou net mesh, wrap knitting, total weight: 62 g/m2, yarn: 65D X 65D | [7 empty] | NA | IOS-MAT-0010 | 17 | 1 General requirements for all materials | • Perfluorooctane sulfonic acid (PFOS), its salts and PFOS-related compounds | CLV: • For the sum of PFOS and its salts: 25 μg/kg • For the sum of PFOS-related compounds: 1 mg/kg | EN 17681-1, and additionally EN 17681-2 when needed (modified) | Yearly | SD | NA | SD
3 | 1. PURRPINGLA hang strg 6comp 22x34x80 textile/beige 2. PURRPINGLA hang strg 6comp 22x34x80 textile/bei AP | 03. Textiles | 03. Fabric | 03. Beige mesh | 100 % polyester, min. 90% recycled, shou net mesh, wrap knitting, total weight: 62 g/m2, yarn: 65D X 65D | [7 empty] | NA | IOS-MAT-0010 | 17 | 1 General requirements for all materials | • Perfluorooctanoic acid (PFOA), its salts and PFOArelated compounds, | CLV: • For the sum of PFOA and its salts: 25 μg/kg • For the sum of PFOA-related compounds: 1 mg/kg | EN 17681-1, and additionally EN 17681-2 when needed (modified) | Yearly | SD | NA | SD
3 | 1. PURRPINGLA hang strg 6comp 22x34x80 textile/beige 2. PURRPINGLA hang strg 6comp 22x34x80 textile/bei AP | 03. Textiles | 03. Fabric | 03. Beige mesh | 100 % polyester, min. 90% recycled, shou net mesh, wrap knitting, total weight: 62 g/m2, yarn: 65D X 65D | [7 empty] | NA | IOS-MAT-0010 | 17 | 1 General requirements for all materials | • C9-C14 PFCAs, including their salts and related compounds, | CLV: • For the sum of C9-C14 PFCAs and their salts: 25 μg/kg • For the sum of C9-C14 PFCA-related substances: 260 μg/kg | EN 17681-1, and additionally EN 17681-2 when needed (modified) | Yearly | SD | NA | SD
3 | 1. PURRPINGLA hang strg 6comp 22x34x80 textile/beige 2. PURRPINGLA hang strg 6comp 22x34x80 textile/bei AP | 03. Textiles | 03. Fabric | 03. Beige mesh | 100 % polyester, min. 90% recycled, shou net mesh, wrap knitting, total weight: 62 g/m2, yarn: 65D X 65D | [7 empty] | NA | IOS-MAT-0010 | 17 | 1 General requirements for all materials | • Undecafluorohex anoic acid (PFHxA), its salts and PFHxArelated substances | CLV: • 25 μg/kg for the sum of PFHxA and its salts • 1 mg/kg for the sum of PFHxArelated substances | EN 17681-1, and additionally EN 17681-2 when needed (modified) | Yearly | SD | NA | SD
3 | 1. PURRPINGLA hang strg 6comp 22x34x80 textile/beige 2. PURRPINGLA hang strg 6comp 22x34x80 textile/bei AP | 03. Textiles | 03. Fabric | 03. Beige mesh | 100 % polyester, min. 90% recycled, shou net mesh, wrap knitting, total weight: 62 g/m2, yarn: 65D X 65D | [7 empty] | NA | IOS-MAT-0010 | 17 | 1 General requirements for all materials | • Each PFAS that is an SVHC | CLV: 10 mg/kg for each separate SVHC (where a “separate SVHC” is one entry in the Candidate List of substances of very high concern for Authorisation and may contain several CAS RNs). | EN 17681-1, and additionally EN 17681-2 when needed (modified) | Yearly | SD | NA | SD
3 | 1. PURRPINGLA hang strg 6comp 22x34x80 textile/beige 2. PURRPINGLA hang strg 6comp 22x34x80 textile/bei AP | 03. Textiles | 03. Fabric | 03. Beige mesh | 100 % polyester, min. 90% recycled, shou net mesh, wrap knitting, total weight: 62 g/m2, yarn: 65D X 65D | [7 empty] | IKEA approved lab | IOS-MAT-0010 | 17 | 2.3 Textiles | Alkylphenol ethoxylates (APEO) Alkylphenols (AP) | Not allowed to be used. CLV: 100 mg/kg (sum of APEO and AP). | APEO: ISO 18254-1 AP: ISO 21084 | Yearly | TR & SD | NA | TR |  | • All materials except non-wool fibre filling and non-woven polypropylene fabric: SD and TR2 • Non-wool fibre filling and nonwoven polypropylene fabric: SD | 60 mg/kg
3 | 1. PURRPINGLA hang strg 6comp 22x34x80 textile/beige 2. PURRPINGLA hang strg 6comp 22x34x80 textile/bei AP | 03. Textiles | 03. Fabric | 03. Beige mesh | 100 % polyester, min. 90% recycled, shou net mesh, wrap knitting, total weight: 62 g/m2, yarn: 65D X 65D | [7 empty] | NA | IOS-MAT-0010 | 17 | 2.3 Textiles | Anti-moth agents in wool | Treatment of wool with anti-moth agents is not allowed unless otherwise stated in the product documentation. CLV: 5.0 mg/kg | Extraction followed by GC-MS or similar | Yearly | SD | NA | SD
3 | 1. PURRPINGLA hang strg 6comp 22x34x80 textile/beige 2. PURRPINGLA hang strg 6comp 22x34x80 textile/bei AP | 03. Textiles | 03. Fabric | 03. Beige mesh | 100 % polyester, min. 90% recycled, shou net mesh, wrap knitting, total weight: 62 g/m2, yarn: 65D X 65D | [7 empty] | NA | IOS-MAT-0010 | 17 | 2.3 Textiles | Arylamines listed in Appendix A, as well as azo colourants that may release these arylamines; in dyed, printed or otherwise coloured materials | The arylamines listed in Appendix A including their salts, are not allowed to be used. Azo colourants that may release any of these arylamines by reductive cleavage are not allowed to be used. CLV for each arylamine: 20 mg/kg Note: The following arylamine salts, listed in the EU REACH Regulation, Annes XVII Entry 72 (Appendix 12), are included in this ban by definition: • CAS RN 3165-93-3 • CAS RN 553-00-4 • CAS RN 39156-41-7 • CAS RN 21436-97-5 | ISO 14362-1 and ISO 14362-3 | Yearly | SD | NA | SD
3 | 1. PURRPINGLA hang strg 6comp 22x34x80 textile/beige 2. PURRPINGLA hang strg 6comp 22x34x80 textile/bei AP | 03. Textiles | 03. Fabric | 03. Beige mesh | 100 % polyester, min. 90% recycled, shou net mesh, wrap knitting, total weight: 62 g/m2, yarn: 65D X 65D | [7 empty] | NA | IOS-MAT-0010 | 17 | 2.3 Textiles | Biocides in printing paste for pigment printing | The printing paste mixture shall only contain preservatives (biocides, active substances) that are allowed to be used as incan preservatives according to the EU biocidal products regulation. This includes active substances approved to be used as product type 6 (PT 6, preservatives for products during storage); as well as active substances allowed to be used during the evaluation process for inclusion as PT 6 by ECHA (the European Chemicals Agency). Note: The following are all in scope of this requirement: • Any preservatives in chemical products used as ingredients to make printing paste products • Any preservatives used by the printing paste producer to formulate the chemical products provided to the printer • Any preservatives added by the printer | Validated test method for the substance and sample type | Yearly | SD | NA | SD
3 | 1. PURRPINGLA hang strg 6comp 22x34x80 textile/beige 2. PURRPINGLA hang strg 6comp 22x34x80 textile/bei AP | 03. Textiles | 03. Fabric | 03. Beige mesh | 100 % polyester, min. 90% recycled, shou net mesh, wrap knitting, total weight: 62 g/m2, yarn: 65D X 65D | [7 empty] | NA | IOS-MAT-0010 | 17 | 2.3 Textiles | Bisphenols | Bisphenols listed in Appendix J are not allowed to be used. CLV: 10 mg/kg for each bisphenol | Extraction with THF (1 g of sample per 10 ml THF, sonification for 60 min at 60 °C), followed by precipitation with methanol or acetonitrile. Analysis with LC-MS or LC-FLD. | Yearly | SD | NA | SD
3 | 1. PURRPINGLA hang strg 6comp 22x34x80 textile/beige 2. PURRPINGLA hang strg 6comp 22x34x80 textile/bei AP | 03. Textiles | 03. Fabric | 03. Beige mesh | 100 % polyester, min. 90% recycled, shou net mesh, wrap knitting, total weight: 62 g/m2, yarn: 65D X 65D | [7 empty] | NA | IOS-MAT-0010 | 17 | 2.3 Textiles | Chlorobenzenes and chlorotoluenes (including α-chlorinated toluenes; and including any other chlorinated aromatic substance that is used as a dye carrier/levelling agent) | Not allowed to be used. CLV: 1.0 mg/kg for each substance Note: Colourants shall be produced in such a way that the content of chlorobenzenes and chlorotoluenes is minimised. | EN 17137 | Yearly | SD | NA | SD
3 | 1. PURRPINGLA hang strg 6comp 22x34x80 textile/beige 2. PURRPINGLA hang strg 6comp 22x34x80 textile/bei AP | 03. Textiles | 03. Fabric | 03. Beige mesh | 100 % polyester, min. 90% recycled, shou net mesh, wrap knitting, total weight: 62 g/m2, yarn: 65D X 65D | [7 empty] | NA | IOS-MAT-0010 | 17 | 2.3 Textiles | Chlorine and chlorine compounds for bleaching and delignification in material that contains natural or regenerated fibres | Not allowed to be used. Exception for fibre-production of bast fibres and regenerated cellulose (for example, viscose, modal and lyocell): Chlorine compound bleaching agents are allowed to be used (for example sodium hypochlorite, sodium chlorite, chlorine dioxide); whereas elemental chlorine (chlorine gas) is not allowed to be used. That is, ECF or TCF shall be used. | -- | Yearly | SD | NA | SD
3 | 1. PURRPINGLA hang strg 6comp 22x34x80 textile/beige 2. PURRPINGLA hang strg 6comp 22x34x80 textile/bei AP | 03. Textiles | 03. Fabric | 03. Beige mesh | 100 % polyester, min. 90% recycled, shou net mesh, wrap knitting, total weight: 62 g/m2, yarn: 65D X 65D | [7 empty] | NA | IOS-MAT-0010 | 17 | 2.3 Textiles | Dyes classified as carcinogenic or allergenic in dyed, printed or otherwise coloured materials | Dyes listed in Appendix E are not allowed to be used. CLV: 30 mg/kg for each dye | DIN 54231 | Yearly | SD | NA | SD
3 | 1. PURRPINGLA hang strg 6comp 22x34x80 textile/beige 2. PURRPINGLA hang strg 6comp 22x34x80 textile/bei AP | 03. Textiles | 03. Fabric | 03. Beige mesh | 100 % polyester, min. 90% recycled, shou net mesh, wrap knitting, total weight: 62 g/m2, yarn: 65D X 65D | [7 empty] | NA | IOS-MAT-0010 | 17 | 2.3 Textiles | Flame retardants – additional requirements | Stricter CLV for certain brominated flame retardants: CLV is 10 mg/kg for each of: • Bis(2,3-dibromopropyl) phosphate (CAS RN 5412-25-9, BDBPP, bis(2,3- dibromopropyl) hydrogen phosphate) • Tris(2,3-dibromopropyl) phosphate (CAS RN 126-72-7, TDBPP, tris(2,3- dibromopropan-1-yl) phosphate) | ISO 17881-2 | Yearly | SD | NA | SD
3 | 1. PURRPINGLA hang strg 6comp 22x34x80 textile/beige 2. PURRPINGLA hang strg 6comp 22x34x80 textile/bei AP | 03. Textiles | 03. Fabric | 03. Beige mesh | 100 % polyester, min. 90% recycled, shou net mesh, wrap knitting, total weight: 62 g/m2, yarn: 65D X 65D | [7 empty] | NA | IOS-MAT-0010 | 17 | 2.3 Textiles | Flame retardants – exception | Exception for antimony to the “IKEA will never give approval” statement in Table 4: Antimony may be given approval by IKEA when approval is given for use of modacrylic for flame retardancy, with antimony integrated inside the fibre. If such approval is given, the contamination limit value for antimony flame retardant stated in Table 4 does not apply. Note: The antimony migration limit in the requirement for “Heavy metals (extractable)” here in Table 11 still applies. | - | Yearly | - | NA | -
3 | 1. PURRPINGLA hang strg 6comp 22x34x80 textile/beige 2. PURRPINGLA hang strg 6comp 22x34x80 textile/bei AP | 03. Textiles | 03. Fabric | 03. Beige mesh | 100 % polyester, min. 90% recycled, shou net mesh, wrap knitting, total weight: 62 g/m2, yarn: 65D X 65D | [7 empty] | NA | IOS-MAT-0010 | 17 | 2.3 Textiles | Formaldehyde (CAS RN 50-00-0) | Exception from the general CMR requirement: Formaldehyde-containing resins are allowed to be used (in coatings, printing paste etc). Limit value according to other parts of the Product Documentation. Limit for textiles without limit value in other parts of the Product Documentation: 75 ppm | ISO 14184-1 | Yearly | SD | NA | SD
3 | 1. PURRPINGLA hang strg 6comp 22x34x80 textile/beige 2. PURRPINGLA hang strg 6comp 22x34x80 textile/bei AP | 03. Textiles | 03. Fabric | 03. Beige mesh | 100 % polyester, min. 90% recycled, shou net mesh, wrap knitting, total weight: 62 g/m2, yarn: 65D X 65D | [7 empty] | NA | IOS-MAT-0010 | 17 | 2.3 Textiles | Heavy metals (extractable) | The following migration levels (metals extracted by acidic artificial perspiration solution) are not allowed to be exceeded: Arsenic (As): 0.2 mg/kg Antimony (Sb): 30 mg/kg Barium (Ba): 1 000 mg/kg Cadmium (Cd): 0.1 mg/kg Chromium (Cr, total): 2.0 mg/kg Chromium (Cr-VI): 1.0 mg/kg Cobalt (Co): 1.0 mg/kg Copper (Cu): 25 mg/kg Lead (Pb): 0.2 mg/kg Mercury (Hg): 0.02 mg/kg Nickel (Ni): 1.0 mg/kg Selenium (Se): 100 mg/kg | EN 16711-2 If Cr-total is > 1.0 mg/kg, Cr-VI extraction and analysis according to ISO 17075-1 or ISO 17075-2. | Yearly | SD | NA | SD
3 | 1. PURRPINGLA hang strg 6comp 22x34x80 textile/beige 2. PURRPINGLA hang strg 6comp 22x34x80 textile/bei AP | 03. Textiles | 03. Fabric | 03. Beige mesh | 100 % polyester, min. 90% recycled, shou net mesh, wrap knitting, total weight: 62 g/m2, yarn: 65D X 65D | [7 empty] | NA | IOS-MAT-0010 | 17 | 2.3 Textiles | Hexavalent chromium (Cr-VI) compounds | Not allowed to be used. CLV: 40 mg Cr-VI/kg | IEC 62321-7-2 | Yearly | SD | NA | SD
3 | 1. PURRPINGLA hang strg 6comp 22x34x80 textile/beige 2. PURRPINGLA hang strg 6comp 22x34x80 textile/bei AP | 03. Textiles | 03. Fabric | 03. Beige mesh | 100 % polyester, min. 90% recycled, shou net mesh, wrap knitting, total weight: 62 g/m2, yarn: 65D X 65D | [7 empty] | NA | IOS-MAT-0010 | 17 | 2.3 Textiles | Lindane (y-HCH) and other isomers of hexachlorocyclohexane (CAS RNs 58- 89-9, 319-84-6, 319-85-7, 319-86-8, 608-73-1) | Not allowed to be used. CLV: 1.0 mg/kg for the sum of HCH isomers | Extraction with hexane/dichloromethane mixture (85/15) Analysis by GC-MS or GC-ECD | Yearly | SD | NA | SD
3 | 1. PURRPINGLA hang strg 6comp 22x34x80 textile/beige 2. PURRPINGLA hang strg 6comp 22x34x80 textile/bei AP | 03. Textiles | 03. Fabric | 03. Beige mesh | 100 % polyester, min. 90% recycled, shou net mesh, wrap knitting, total weight: 62 g/m2, yarn: 65D X 65D | [7 empty] | NA | IOS-MAT-0010 | 17 | 2.3 Textiles | Mercury (Hg) and its compounds | Not allowed to be used. CLV: 0.5 mg Hg/kg | DMA, or Total digestion and analysis with ICP (or AAS) | Yearly | SD | NA | SD
3 | 1. PURRPINGLA hang strg 6comp 22x34x80 textile/beige 2. PURRPINGLA hang strg 6comp 22x34x80 textile/bei AP | 03. Textiles | 03. Fabric | 03. Beige mesh | 100 % polyester, min. 90% recycled, shou net mesh, wrap knitting, total weight: 62 g/m2, yarn: 65D X 65D | [7 empty] | NA | IOS-MAT-0010 | 17 | 2.3 Textiles | OPP (o-Phenylphenol, 2-phenylphenol, CAS RN 90-43-7) | Not allowed to be used. CLV: 25 mg/kg | EN 17134-1 | Yearly | SD | NA | SD
3 | 1. PURRPINGLA hang strg 6comp 22x34x80 textile/beige 2. PURRPINGLA hang strg 6comp 22x34x80 textile/bei AP | 03. Textiles | 03. Fabric | 03. Beige mesh | 100 % polyester, min. 90% recycled, shou net mesh, wrap knitting, total weight: 62 g/m2, yarn: 65D X 65D | [7 empty] | NA | IOS-MAT-0010 | 17 | 2.3 Textiles | Organic solvents (VOC) in printing paste | Solvent-borne printing paste is not allowed to be used. Water-borne printing paste shall contain less than 7 % organic solvent (VOC) by weight as ready-to-use mixture. Kerosene is not allowed to be used. | Content of solvent (VOC): ISO 11890-2 Odour of kerosene can be assessed according to IKEA odour test as described for emissions in Table 18. | Yearly | SD | NA | SD |  | For printed textile materials: SD
3 | 1. PURRPINGLA hang strg 6comp 22x34x80 textile/beige 2. PURRPINGLA hang strg 6comp 22x34x80 textile/bei AP | 03. Textiles | 03. Fabric | 03. Beige mesh | 100 % polyester, min. 90% recycled, shou net mesh, wrap knitting, total weight: 62 g/m2, yarn: 65D X 65D | [7 empty] | NA | IOS-MAT-0010 | 17 | 2.3 Textiles | Organotin compounds | No kind of organotin compounds are allowed to be used. CLV: • For DBT and for TBT: 0.2 mg/kg each. • For the sum of all compounds listed in Appendix C: 2.5 mg/kg. | ISO/TS 16179 | 2 years | TR & SD | NA | SD |  | For material where the only reason for test demand is presence of silicone oil, the test can be made on the silicone oil directly. Test directly on silicone oil can be every 24 months.
3 | 1. PURRPINGLA hang strg 6comp 22x34x80 textile/beige 2. PURRPINGLA hang strg 6comp 22x34x80 textile/bei AP | 03. Textiles | 03. Fabric | 03. Beige mesh | 100 % polyester, min. 90% recycled, shou net mesh, wrap knitting, total weight: 62 g/m2, yarn: 65D X 65D | [7 empty] | NA | IOS-MAT-0010 | 17 | 2.3 Textiles | Organotin compounds | No kind of organotin compounds are allowed to be used. CLV: • For DBT and for TBT: 0.2 mg/kg each. • For the sum of all compounds listed in Appendix C: 2.5 mg/kg. | ISO/TS 16179 | 2 years | TR & SD | NA | NA
3 | 1. PURRPINGLA hang strg 6comp 22x34x80 textile/beige 2. PURRPINGLA hang strg 6comp 22x34x80 textile/bei AP | 03. Textiles | 03. Fabric | 03. Beige mesh | 100 % polyester, min. 90% recycled, shou net mesh, wrap knitting, total weight: 62 g/m2, yarn: 65D X 65D | [7 empty] | NA | IOS-MAT-0010 | 17 | 2.3 Textiles | Pentachlorophenol (PCP), Tetrachlorophenol (TeCP) and Trichlorophenol (TriCP) including their salts and esters | Not allowed to be used. CLV: • 0.5 mg/kg for PCP • 0.5 mg/kg for sum of all TeCP • 0.5 mg/kg for sum of all TriCP | EN 17134-2 | Yearly | SD | NA | SD
3 | 1. PURRPINGLA hang strg 6comp 22x34x80 textile/beige 2. PURRPINGLA hang strg 6comp 22x34x80 textile/bei AP | 03. Textiles | 03. Fabric | 03. Beige mesh | 100 % polyester, min. 90% recycled, shou net mesh, wrap knitting, total weight: 62 g/m2, yarn: 65D X 65D | [7 empty] | NA | IOS-MAT-0010 | 17 | 2.3 Textiles | pH value | Limit value according to other parts of the Product Documentation. For textiles without requirements in other parts of the Product Documentation, pH shall be in the range 4.0-9.0. | ISO 3071 | Yearly | SD | NA | SD |  | SD (Statement of fulfilment in the SD shall mean fulfilment of the range stated in the Product Documentation.) Note: There may be TR requirement in other parts of the Product Documentation
3 | 1. PURRPINGLA hang strg 6comp 22x34x80 textile/beige 2. PURRPINGLA hang strg 6comp 22x34x80 textile/bei AP | 03. Textiles | 03. Fabric | 03. Beige mesh | 100 % polyester, min. 90% recycled, shou net mesh, wrap knitting, total weight: 62 g/m2, yarn: 65D X 65D | [7 empty] | NA | IOS-MAT-0010 | 17 | 2.3 Textiles | Phthalates | The following phthalates are not allowed to be used: • Phthalates that are classified as CMR 1A or 1B. • Phthalates that are classified as SVHC. • Phthalates listed on the State of California “Proposition 65” list. • Dioctyl phthalate (di-n-octylphthalate) (DNOP, CAS RN 117-84-0). CLV for each phthalate: 100 mg/kg. Note: For information purposes IKEA will aim to keep an updated list on IKEA Supply Partner Portal of phthalates that are classified as CMR 1A, CMR 1B or SVHC, or that are on the State of California “Proposition 65” list, and thus in the scope of this requirement | ISO 8124-6 (with extraction option C: ultrasonic bath) | Yearly | SD | NA | SD
3 | 1. PURRPINGLA hang strg 6comp 22x34x80 textile/beige 2. PURRPINGLA hang strg 6comp 22x34x80 textile/bei AP | 03. Textiles | 03. Fabric | 03. Beige mesh | 100 % polyester, min. 90% recycled, shou net mesh, wrap knitting, total weight: 62 g/m2, yarn: 65D X 65D | [7 empty] | NA | IOS-MAT-0010 | 17 | 2.3 Textiles | Polychlorinated biphenyls (PCB) in dyed, printed or otherwise coloured materials | Organic pigments shall be produced in such a way that the content of PCB does not exceed a CLV for the sum of PCB congeners in the pigment: 50 mg/kg. Dyes shall be produced in such a way thatthe content of PCB does not exceed a CLV for the sum of PCB congeners in the dye (concentrate formulation from the dye producer): 25 mg/kg. CLV for the sum of PCB congeners in the final coloured textile: 1 mg/kg | ISO 787-28 | Yearly | SD | NA | SD
3 | 1. PURRPINGLA hang strg 6comp 22x34x80 textile/beige 2. PURRPINGLA hang strg 6comp 22x34x80 textile/bei AP | 03. Textiles | 03. Fabric | 03. Beige mesh | 100 % polyester, min. 90% recycled, shou net mesh, wrap knitting, total weight: 62 g/m2, yarn: 65D X 65D | [7 empty] | NA | IOS-MAT-0010 | 17 | 2.3 Textiles | Polycyclic aromatic hydrocarbons (PAH) | Not allowed to be used. CLV for total of 18 polycyclic aromatic hydrocarbons (see list in Appendix D): 10 mg/kg CLV for each prioritised PAH substance (see list in Appendix D): 0.2 mg/kg | EN 17132 | Yearly | SD | NA | SD
3 | 1. PURRPINGLA hang strg 6comp 22x34x80 textile/beige 2. PURRPINGLA hang strg 6comp 22x34x80 textile/bei AP | 03. Textiles | 03. Fabric | 03. Beige mesh | 100 % polyester, min. 90% recycled, shou net mesh, wrap knitting, total weight: 62 g/m2, yarn: 65D X 65D | [7 empty] | NA | IOS-MAT-0010 | 17 | 2.3 Textiles | Polyvinyl chloride (PVC) and polyvinylidene chloride (PVDC) (including modacrylic) | Not allowed to be used. Note: This ban also includes usage as printing binders and in coatings. Exception: Modacrylic fibres are allowed to be used if indicated in the Product Documentation |  | Yearly | SD | NA | SD
3 | 1. PURRPINGLA hang strg 6comp 22x34x80 textile/beige 2. PURRPINGLA hang strg 6comp 22x34x80 textile/bei AP | 03. Textiles | 03. Fabric | 03. Beige mesh | 100 % polyester, min. 90% recycled, shou net mesh, wrap knitting, total weight: 62 g/m2, yarn: 65D X 65D | [7 empty] | NA | IOS-MAT-0010 | 17 | 2.3 Textiles | Primary aromatic amines (PAA) | PAA according to Appendix B are not allowed to be used. CLV: 5 mg/kg for each PAA. | EN 71-10 and EN 71-11 | Yearly | SD | NA | SD
3 | 1. PURRPINGLA hang strg 6comp 22x34x80 textile/beige 2. PURRPINGLA hang strg 6comp 22x34x80 textile/bei AP | 03. Textiles | 03. Fabric | 03. Beige mesh | 100 % polyester, min. 90% recycled, shou net mesh, wrap knitting, total weight: 62 g/m2, yarn: 65D X 65D | [7 empty] | NA | IOS-MAT-0010 | 17 | 2.3 Textiles | Quinoline (CAS RN 91-22-5) | Not allowed to be used. CLV: 50 mg/kg | DIN 54231 | Yearly | SD | NA | SD |  | For printed textile materials: SD
3 | 1. PURRPINGLA hang strg 6comp 22x34x80 textile/beige 2. PURRPINGLA hang strg 6comp 22x34x80 textile/bei AP | 03. Textiles | 03. Fabric | 03. Beige mesh | 100 % polyester, min. 90% recycled, shou net mesh, wrap knitting, total weight: 62 g/m2, yarn: 65D X 65D | [7 empty] | NA | IOS-MAT-0010 | 17 | 2.3 Textiles | Solvents/VOC – aromatic hydrocarbon solvents in any chemical product used to process the textile, including treating, coating and spot cleaning or any other cleaning | The content limit of total aromatic hydrocarbons compounds in the liquid fraction of the ready-to-use mixture of any chemical product used to process the textile: ≤ 1.0%. Examples of aromatic hydrocarbons compounds: • Toluene • Xylene • Ethylbenzene • Styrene • Trimethylbenzenes Benzene (CAS RN 71-43-2) is not allowed to be used. CLV in the liquid fraction of the ready-to-use mixture: 0.10% benzene. | ISO 11890-2 | Yearly | SD | NA | SD
3 | 1. PURRPINGLA hang strg 6comp 22x34x80 textile/beige 2. PURRPINGLA hang strg 6comp 22x34x80 textile/bei AP | 03. Textiles | 03. Fabric | 03. Beige mesh | 100 % polyester, min. 90% recycled, shou net mesh, wrap knitting, total weight: 62 g/m2, yarn: 65D X 65D | [7 empty] | NA | IOS-MAT-0010 | 17 | 2.3 Textiles | Solvents/VOC – chlorinated solvents in any chemical product used to process the textile, including treating, coating and spot cleaning or any other cleaning | It is not allowed to use any chlorinated solvent (including any non-solvent use). CLV for the sum of all chlorinated solvents in the liquid fraction of the ready-to-use mixture: 0.1%. Examples of chlorinated solvents are: • Dichlorobenzenes (CAS RNs 25321-22-6, 95-50-1, 541-73-1, 106-46-7) • 1,2-dichloroethane (CAS RN 107-06-2) • Dichloromethane (methylene chloride, CAS RN 75-09-2) • Tetrachloroethylene (perchloroethylene, PERC, CAS RN 127-18-4) • Tetrachloromethane (carbon tetrachloride, CTC, CAS RN 56-23-5) • Trichloroethylene (TRI, TCE, CAS RN 79-01-6) • 1,1,1-trichloroethane (TCA, CAS RN 71-55-6) | ISO 11890-2 or headspace GC-MS | Yearly | SD | NA | SD
3 | 1. PURRPINGLA hang strg 6comp 22x34x80 textile/beige 2. PURRPINGLA hang strg 6comp 22x34x80 textile/bei AP | 03. Textiles | 03. Fabric | 03. Beige mesh | 100 % polyester, min. 90% recycled, shou net mesh, wrap knitting, total weight: 62 g/m2, yarn: 65D X 65D | [7 empty] | NA | IOS-MAT-0010 | 17 | 2.3 Textiles | Solvents/VOC – other hazardous solvents in any chemical product used to process the textile, including treating, coating and spot cleaning or any other cleaning | The following solvents/VOC are not allowed to be used (CLV applies in the liquid fraction of the ready-to-use mixture): • Any solvent/VOC classified as CMR 1A or 1B. CLV for the sum of all CMR 1A and 1B solvents/VOC: 0.1%. Examples of solvents/VOC classified as CMR 1A or 1B are: o Dimethylacetamide (DMAC, CAS RN 127-19-5) o Dimethylformamide (DMFA, DMFo, CAS RN 68-12-2) o 2-ethoxy ethanol (EGEE, CAS RN 110-80-5) o N-methyl-2-pyrrolidone (NMP, CAS RN: 872-50-4 o N-ethyl-2 pyrrolidone (NEP, CAS RN: 2687-91-4) • N-hexane (CAS RN 110-54-3) CLV: 0.1 % | ISO 11890-2 or headspace GC-MS | Yearly | SD | NA | SD
3 | 1. PURRPINGLA hang strg 6comp 22x34x80 textile/beige 2. PURRPINGLA hang strg 6comp 22x34x80 textile/bei AP | 03. Textiles | 03. Fabric | 03. Beige mesh | 100 % polyester, min. 90% recycled, shou net mesh, wrap knitting, total weight: 62 g/m2, yarn: 65D X 65D | [7 empty] | NA | IOS-MAT-0010 | 17 | 2.3 Textiles | UV stabilisers | The following UV stabilisers are not allowed to be used: • Benzophenone (CAS RN 119-61-9) • UV-320 (CAS RN 3846-71-7) • UV-326 (CAS RN 3896-11-5) • UV-327 (CAS RN 3864-99-1) • UV-328 (CAS RN 25973-55-1) • UV-329 (CAS RN 3147-75-9) • UV-350 (CAS RN 36437-37-3) CLV: 0.10 % for the sum of these UV stabilizers | ISO 24020 | Yearly | SD | NA | SD
3 | 1. PURRPINGLA hang strg 6comp 22x34x80 textile/beige 2. PURRPINGLA hang strg 6comp 22x34x80 textile/bei AP | 03. Textiles | 03. Fabric | 03. Beige mesh | 100 % polyester, min. 90% recycled, shou net mesh, wrap knitting, total weight: 62 g/m2, yarn: 65D X 65D | Total weight: 62 g/m2 | yarn: 65D X 65D, | Beige 13-0002 TCX | ZY, 2427-03, min90% rPET, mesh, beige 13-0002 TCX, 62g | ZheJiang ZhengYi Textile Co.,Ltd | ZheJiang ZhengYi Textile Co.,Ltd | China | NA | IOS-MAT-0167 | 7 | 1 Requirements | The IKEA supplier shall register the material recycler’s Certification in Connect |  |  | Depend on each GRS | GRS | NA | 3rd Party Certificate |  | 2.2 Documents to be registered in Connect The company shall register documents as follows: • The IKEA supplier shall register the material recycler’s Certification in Connect. • If the IKEA supplier is certified by an approved certification scheme and is buying from certified sub-supplier: o The IKEA supplier shall register its own certification in Connect. • If the IKEA supplier is not certified by the approved certification scheme, but their direct sub- supplier is certified: o The IKEA supplier shall register their direct sub-supplier’s certification in Connect. • If the IKEA supplier is not certified by the approved certification scheme, and their direct sub supplier is also not certified by the approved certification scheme: o The IKEA supplier shall register their direct sub-supplier’s self-declarations in Connect. o In the setups where the GA supplier has access to Connect, they shall submit their self declaration directly to Connect system. This Self Declaration will not be automatically transferred to suppliers of IKEA sales items, it will only be visible to IKEA. The certification shall be registered in Connect as Document Type ‘3rd Party Certificate – Others’. Active From date: valid date in the certificate. If no valid date, issue date. Active To date: according to the validity in the certificate, if no limit then 1 year validity. The renewal of certification should be within 12 months. If recertification process needs to be extended beyond the 12 months, the renewal of certification shall not be longer than 18 months, and a document stating the reason for the extension of recertification needs to be available to IKEA on request.
3 | 1. PURRPINGLA hang strg 6comp 22x34x80 textile/beige 2. PURRPINGLA hang strg 6comp 22x34x80 textile/bei AP | 03. Textiles | 03. Fabric | 03. Beige mesh | 100 % polyester, min. 90% recycled, shou net mesh, wrap knitting, total weight: 62 g/m2, yarn: 65D X 65D | [7 empty] | NA | IOS-MAT-0167 | 7 | 1 Requirements | If the IKEA supplier is certified by an approved certification scheme and is buying from certified sub-supplier: o The IKEA supplier shall register its own certification in Connect |  |  | Depend on each GRS | GRS | NA | 3rd Party Certificate |  | 2.2 Documents to be registered in Connect The company shall register documents as follows: • The IKEA supplier shall register the material recycler’s Certification in Connect. • If the IKEA supplier is certified by an approved certification scheme and is buying from certified sub-supplier: o The IKEA supplier shall register its own certification in Connect. • If the IKEA supplier is not certified by the approved certification scheme, but their direct sub- supplier is certified: o The IKEA supplier shall register their direct sub-supplier’s certification in Connect. • If the IKEA supplier is not certified by the approved certification scheme, and their direct sub supplier is also not certified by the approved certification scheme: o The IKEA supplier shall register their direct sub-supplier’s self-declarations in Connect. o In the setups where the GA supplier has access to Connect, they shall submit their self declaration directly to Connect system. This Self Declaration will not be automatically transferred to suppliers of IKEA sales items, it will only be visible to IKEA. The certification shall be registered in Connect as Document Type ‘3rd Party Certificate – Others’. Active From date: valid date in the certificate. If no valid date, issue date. Active To date: according to the validity in the certificate, if no limit then 1 year validity. The renewal of certification should be within 12 months. If recertification process needs to be extended beyond the 12 months, the renewal of certification shall not be longer than 18 months, and a document stating the reason for the extension of recertification needs to be available to IKEA on request.
3 | 1. PURRPINGLA hang strg 6comp 22x34x80 textile/beige 2. PURRPINGLA hang strg 6comp 22x34x80 textile/bei AP | 03. Textiles | 03. Fabric | 03. Beige mesh | 100 % polyester, min. 90% recycled, shou net mesh, wrap knitting, total weight: 62 g/m2, yarn: 65D X 65D | Total weight: 62 g/m2 | yarn: 65D X 65D, | Beige 13-0002 TCX | ZY, 2427-03, min90% rPET, mesh, beige 13-0002 TCX, 62g | ZheJiang ZhengYi Textile Co.,Ltd | ZheJiang ZhengYi Textile Co.,Ltd | China | IKEA approved lab | IOS-PRG-0185 | 2 | 1.1 Textile fibre content tolerance | Fibre content for products made entirely of one type of fibre | 0% | ISO 1833 or, when applicable, AATCC 20a (microscopic analysis) | Yearly | TR | NA | TR
3 | 1. PURRPINGLA hang strg 6comp 22x34x80 textile/beige 2. PURRPINGLA hang strg 6comp 22x34x80 textile/bei AP | 03. Textiles | 03. Fabric | 03. Beige mesh | 100 % polyester, min. 90% recycled, shou net mesh, wrap knitting, total weight: 62 g/m2, yarn: 65D X 65D | [7 empty] | IKEA approved lab | IOS-PRG-0185 | 2 | 1.1 Textile fibre content tolerance | Fibre content percentage for products which contain more than one type of fibre | ±3% of the total fibre weight of the product | ISO 1833 or, when applicable, AATCC 20a (microscopic analysis) | Yearly | TR | NA | NA
3 | 1. PURRPINGLA hang strg 6comp 22x34x80 textile/beige 2. PURRPINGLA hang strg 6comp 22x34x80 textile/bei AP | 03. Textiles | 03. Fabric | 03. Beige mesh | 100 % polyester, min. 90% recycled, shou net mesh, wrap knitting, total weight: 62 g/m2, yarn: 65D X 65D | [7 empty] | IKEA approved lab | IOS-PRG-0185 | 2 | 1.1 Textile fibre content tolerance | Fibre content percentage for products which contain more than one type of fibre, where the quantities found is not more than 3% | The actual content shall not be 0 | ISO 1833 or, when applicable, AATCC 20a (microscopic analysis) | Yearly | NA | NA | NA
3 | 1. PURRPINGLA hang strg 6comp 22x34x80 textile/beige 2. PURRPINGLA hang strg 6comp 22x34x80 textile/bei AP | 03. Textiles | 03. Fabric | 03. Beige mesh | 100 % polyester, min. 90% recycled, shou net mesh, wrap knitting, total weight: 62 g/m2, yarn: 65D X 65D | [7 empty] | IKEA approved lab | IOS-PRG-0185 | 2 | 1.3.1 Colour fastness requirements for products which are dyed and/or printed | Colour fastness to light (Colour change) | ≥ 4-5 | ISO 105-B02, IOS-TM-0007 | Yearly | TR | NA | TR
3 | 1. PURRPINGLA hang strg 6comp 22x34x80 textile/beige 2. PURRPINGLA hang strg 6comp 22x34x80 textile/bei AP | 03. Textiles | 03. Fabric | 03. Beige mesh | 100 % polyester, min. 90% recycled, shou net mesh, wrap knitting, total weight: 62 g/m2, yarn: 65D X 65D | [7 empty] | IKEA approved lab | IOS-PRG-0185 | 2 | 1.3.1 Colour fastness requirements for products which are dyed and/or printed | Colour fastness to perspiration (acid and alkaline) Colour change Staining | ≥ 3-4 | ISO 105-E04 IOS-TM-0007 | Yearly | TR | NA | TR
3 | 1. PURRPINGLA hang strg 6comp 22x34x80 textile/beige 2. PURRPINGLA hang strg 6comp 22x34x80 textile/bei AP | 03. Textiles | 03. Fabric | 03. Beige mesh | 100 % polyester, min. 90% recycled, shou net mesh, wrap knitting, total weight: 62 g/m2, yarn: 65D X 65D | [7 empty] | IKEA approved lab | IOS-PRG-0185 | 2 | 1.3.1 Colour fastness requirements for products which are dyed and/or printed | Colour fastness to rubbing, dry Dry staining | ≥ 3-4 | ISO 105-X12 IOS-TM-0007 | Yearly | TR | NA | TR
3 | 1. PURRPINGLA hang strg 6comp 22x34x80 textile/beige 2. PURRPINGLA hang strg 6comp 22x34x80 textile/bei AP | 03. Textiles | 03. Fabric | 03. Beige mesh | 100 % polyester, min. 90% recycled, shou net mesh, wrap knitting, total weight: 62 g/m2, yarn: 65D X 65D | [7 empty] | IKEA approved lab | IOS-PRG-0185 | 2 | 1.3.1 Colour fastness requirements for products which are dyed and/or printed | Colour fastness to washing (If washable) Colour change Staining | ≥ 3-4 | ISO 105-C06 IOS-TM-0007 | Yearly | TR | NA | NA | Care instruction: No washing
3 | 1. PURRPINGLA hang strg 6comp 22x34x80 textile/beige 2. PURRPINGLA hang strg 6comp 22x34x80 textile/bei AP | 03. Textiles | 03. Fabric | 03. Beige mesh | 100 % polyester, min. 90% recycled, shou net mesh, wrap knitting, total weight: 62 g/m2, yarn: 65D X 65D | [7 empty] | IKEA approved lab | IOS-PRG-0185 | 2 | 1.3.1 Colour fastness requirements for products which are dyed and/or printed | Colour fastness to water Colour change Staining | ≥ 3-4 | ISO 105-E01 IOS-TM-0007 | Yearly | TR | NA | TR
3 | 1. PURRPINGLA hang strg 6comp 22x34x80 textile/beige 2. PURRPINGLA hang strg 6comp 22x34x80 textile/bei AP | 03. Textiles | 03. Fabric | 03. Beige mesh | 100 % polyester, min. 90% recycled, shou net mesh, wrap knitting, total weight: 62 g/m2, yarn: 65D X 65D | [7 empty] | IKEA approved lab | IOS-PRG-0185 | 2 | 2.1 Mechanical requirements for all fabrics | Deviation from indicated weight, fabric (indicated weight, fabric = mass per unit area g/m2, as stated in product documentation) | -5%/+10% | Woven and knitted fabrics: EN 12127 Non-woven fabrics: ISO 9073-1 IOS-TM-0007 | Yearly | TR | NA | TR |  | Note For coated fabrics, evaluate the fabric before and after coating’
3 | 1. PURRPINGLA hang strg 6comp 22x34x80 textile/beige 2. PURRPINGLA hang strg 6comp 22x34x80 textile/bei AP | 03. Textiles | 03. Fabric | 03. Beige mesh | 100 % polyester, min. 90% recycled, shou net mesh, wrap knitting, total weight: 62 g/m2, yarn: 65D X 65D | [7 empty] | IKEA approved lab | IOS-PRG-0185 | 2 | 2.2 Mechanical requirements for woven fabrics | Linear density of yarns, woven fabrics | ± 6% | ISO 7211-5 IOS-TM-0007 | Yearly | TR | NA | TR | Show NA trong bảng báo cáo
3 | 1. PURRPINGLA hang strg 6comp 22x34x80 textile/beige 2. PURRPINGLA hang strg 6comp 22x34x80 textile/bei AP | 03. Textiles | 03. Fabric | 03. Beige mesh | 100 % polyester, min. 90% recycled, shou net mesh, wrap knitting, total weight: 62 g/m2, yarn: 65D X 65D | [7 empty] | IKEA approved lab | IOS-PRG-0185 | 2 | 2.2 Mechanical requirements for woven fabrics | Number of threads, woven fabric | ± 5% | ISO 7211-2 | Yearly | TR | NA | TR | Show NA trong bảng báo cáo | Note For coated fabrics, evaluate the fabric before and after coating’
3 | 1. PURRPINGLA hang strg 6comp 22x34x80 textile/beige 2. PURRPINGLA hang strg 6comp 22x34x80 textile/bei AP | 03. Textiles | 03. Fabric | 03. Beige mesh | 100 % polyester, min. 90% recycled, shou net mesh, wrap knitting, total weight: 62 g/m2, yarn: 65D X 65D | [7 empty] | IKEA approved lab | IOS-PRG-0185 | 2 | 2.2 Mechanical requirements for woven fabrics | Dimensional change after washing and drying Note Applies only when the inserts can be removed and the fabric washed. | ± 2% | ISO 6330, ISO 3759 ISO 5077 IOS-TM-0007 | Yearly | TR | NA | NA
3 | 1. PURRPINGLA hang strg 6comp 22x34x80 textile/beige 2. PURRPINGLA hang strg 6comp 22x34x80 textile/bei AP | 03. Textiles | 03. Fabric | 03. Beige mesh | 100 % polyester, min. 90% recycled, shou net mesh, wrap knitting, total weight: 62 g/m2, yarn: 65D X 65D | [7 empty] | IKEA approved lab | IOS-PRG-0185 | 2 | 3 Chemical requirements | Formaldehyde | Fabric: ≤300 ppm | ISO 14184-1 IOS-TM-0007 | Yearly | TR | NA | TR
3 | 1. PURRPINGLA hang strg 6comp 22x34x80 textile/beige 2. PURRPINGLA hang strg 6comp 22x34x80 textile/bei AP | 03. Textiles | 03. Fabric | 03. Beige mesh | 100 % polyester, min. 90% recycled, shou net mesh, wrap knitting, total weight: 62 g/m2, yarn: 65D X 65D | [7 empty] | IKEA approved lab | IOS-PRG-0185 | 2 | 3 Chemical requirements | pH value | Fabric: 4,0—9,0 | ISO 3071 IOS-TM-0007 | Yearly | TR | NA | TR
3 | 1. PURRPINGLA hang strg 6comp 22x34x80 textile/beige 2. PURRPINGLA hang strg 6comp 22x34x80 textile/bei AP | 03. Textiles | 03. Fabric | 03. Beige mesh | 100 % polyester, min. 90% recycled, shou net mesh, wrap knitting, total weight: 62 g/m2, yarn: 65D X 65D | [7 empty] | IKEA approved lab | IOS-PRG-0185 | 2 | 4 Flammability requirements | Flame spread time | Plain fabric ≥3.6 s | CAN/CGSB 4.2 No. 27.5 | Yearly | TR | NA | NA
3 | 1. PURRPINGLA hang strg 6comp 22x34x80 textile/beige 2. PURRPINGLA hang strg 6comp 22x34x80 textile/bei AP | 03. Textiles | 03. Fabric | 03. Beige mesh | 100 % polyester, min. 90% recycled, shou net mesh, wrap knitting, total weight: 62 g/m2, yarn: 65D X 65D | [7 empty] | IKEA approved lab | IOS-PRG-0185 | 2 | 4 Flammability requirements | Flame spread time | Raised fabric ≥4.1 s | CAN/CGSB 4.2 No. 27.5 | Yearly | TR | NA | TR
3 | 1. PURRPINGLA hang strg 6comp 22x34x80 textile/beige 2. PURRPINGLA hang strg 6comp 22x34x80 textile/bei AP | 03. Textiles | 03. Fabric | 03. Beige mesh | 100 % polyester, min. 90% recycled, shou net mesh, wrap knitting, total weight: 62 g/m2, yarn: 65D X 65D | Total weight: 62 g/m2 | yarn: 65D X 65D, | Beige 13-0002 TCX | ZY, 2427-03, min90% rPET, mesh, beige 13-0002 TCX, 62g | ZheJiang ZhengYi Textile Co.,Ltd | ZheJiang ZhengYi Textile Co.,Ltd | China | IKEA approved lab | IOS-PRG-0182 | 1 | 1 Requirements | Tensile strength, warp and weft, woven fabrics | Fabric: ≥600 N | ISO 13934-1 IOS-TM-0007 | Yearly | TR | NA | TR | Show NA trong bảng báo cáo
3 | 1. PURRPINGLA hang strg 6comp 22x34x80 textile/beige 2. PURRPINGLA hang strg 6comp 22x34x80 textile/bei AP | 03. Textiles | 03. Fabric | 03. Beige mesh | 100 % polyester, min. 90% recycled, shou net mesh, wrap knitting, total weight: 62 g/m2, yarn: 65D X 65D | Total weight: 62 g/m2 | yarn: 65D X 65D, | Beige 13-0002 TCX | ZY, 2427-03, min90% rPET, mesh, beige 13-0002 TCX, 62g | ZheJiang ZhengYi Textile Co.,Ltd | ZheJiang ZhengYi Textile Co.,Ltd | China | IKEA approved lab | IOS-PRG-0180 | 1 | 1.1 Tear strength, warp and weft, woven fabrics | Tear strength, warp and weft, woven fabrics | Fabric≥ 30 N | ISO 13937-2 IOS-TM-0007 | Yearly | TR | NA | TR | Show NA trong bảng báo cáo
3 | 1. PURRPINGLA hang strg 6comp 22x34x80 textile/beige 2. PURRPINGLA hang strg 6comp 22x34x80 textile/bei AP | 03. Textiles | 03. Fabric | 03. Beige mesh | 100 % polyester, min. 90% recycled, shou net mesh, wrap knitting, total weight: 62 g/m2, yarn: 65D X 65D | Total weight: 62 g/m2 | yarn: 65D X 65D, | Beige 13-0002 TCX | ZY, 2427-03, min90% rPET, mesh, beige 13-0002 TCX, 62g | ZheJiang ZhengYi Textile Co.,Ltd | ZheJiang ZhengYi Textile Co.,Ltd | China | IKEA approved lab | ISO-PRG-0158 | 2 | 1.1 Migration of colours into PVC | Physical requirement migration of colours into PVC | '≥ 3-4 | ISO 105-X10, IOS-TM-0007 | Yearly | TR | NA | TR
3 | 1. PURRPINGLA hang strg 6comp 22x34x80 textile/beige 2. PURRPINGLA hang strg 6comp 22x34x80 textile/bei AP | 03. Textiles | 03. Fabric | 03. Beige mesh | 100 % polyester, min. 90% recycled, shou net mesh, wrap knitting, total weight: 62 g/m2, yarn: 65D X 65D | Total weight: 62 g/m2 | yarn: 65D X 65D, | Beige 13-0002 TCX | ZY, 2427-03, min90% rPET, mesh, beige 13-0002 TCX, 62g | ZheJiang ZhengYi Textile Co.,Ltd | ZheJiang ZhengYi Textile Co.,Ltd | China | NA | IOS-MAT-0250 | 1 | 1.2.1 Self declaration from the supply chain | self declaration from the producer of the raw material shall be obtained by the IKEA supplier to confirm and agree on the waste sourcing, process controls for recycling and using recycled material from an agreed feedstock source for IKEA production. The self declaration shall contain information regarding the evidence like the certification standards/test reports, and so on, to validate the declaration about each process step. The self declaration from the supply chain for each feedstock shall be uploaded to the Connect system once every 12 months. |  |  | Yearly | SD | NA | SD
3 | 1. PURRPINGLA hang strg 6comp 22x34x80 textile/beige 2. PURRPINGLA hang strg 6comp 22x34x80 textile/bei AP | 03. Textiles | 03. Fabric | 03. Beige mesh | 100 % polyester, min. 90% recycled, shou net mesh, wrap knitting, total weight: 62 g/m2, yarn: 65D X 65D | [7 empty] | NA | IOS-MAT-0250 | 1 | 1.4.2 PET bottle to fibre/yarn recycling | Cobalt and its compounds | PET plastic recycled raw material/waste feedstock shall not contain cobalt. Maximum limit value: 100 mg Co/kg | Total digestion followed by ICP-MS | Yearly | TR | NA | NA | NCC có chứng chỉ OEKO-TEX 100 cho nguồn tái chế, Suzhou longjin
3 | 1. PURRPINGLA hang strg 6comp 22x34x80 textile/beige 2. PURRPINGLA hang strg 6comp 22x34x80 textile/bei AP | 03. Textiles | 03. Fabric | 03. Beige mesh | 100 % polyester, min. 90% recycled, shou net mesh, wrap knitting, total weight: 62 g/m2, yarn: 65D X 65D | [7 empty] | NA | IOS-MAT-0250 | 1 | 1.4.2 PET bottle to fibre/yarn recycling | Antimony | Maximum limit value: 400 mg Sb/kg | Total digestion followed by ICP (or AAS) | Yearly | TR | NA | NA | NCC có chứng chỉ OEKO-TEX 100 cho nguồn tái chế, Suzhou longjin
3 | 1. PURRPINGLA hang strg 6comp 22x34x80 textile/beige 2. PURRPINGLA hang strg 6comp 22x34x80 textile/bei AP | 03. Textiles | 03. Fabric | 03. Beige mesh | 100 % polyester, min. 90% recycled, shou net mesh, wrap knitting, total weight: 62 g/m2, yarn: 65D X 65D | [7 empty] | NA | IOS-MAT-0250 | 1 | 1.4.2 PET bottle to fibre/yarn recycling | UV stabilisers | Maximum limit value: 0.1% of each substance | Extraction and LC-MS / GC-MS, ISO 24040 | Yearly | TR | NA | NA | NCC có chứng chỉ OEKO-TEX 100 cho nguồn tái chế, Suzhou longjin
3 | 1. PURRPINGLA hang strg 6comp 22x34x80 textile/beige 2. PURRPINGLA hang strg 6comp 22x34x80 textile/bei AP | 03. Textiles | 03. Fabric | 03. Beige mesh | 100 % polyester, min. 90% recycled, shou net mesh, wrap knitting, total weight: 62 g/m2, yarn: 65D X 65D | [7 empty] | NA | IOS-MAT-0250 | 1 | 1.4.2 PET bottle to fibre/yarn recycling | Bisphenols | Maximum limit value for each bisphenol in the list below: 10 mg/kg •Bisphenol A (BPA) CAS RN 80-05-7 •Bisphenol AF (BPAF) CAS RN 1478-61-1 •Bisphenol AP (BPAP) CAS RN 1571-75-1 •Bisphenol B (BPB) CAS RN 77-40-7 •Bisphenol PH (BPPH) CAS RN 24038-68-4 •Bisphenol C (BPC) CAS RN 79-97-0 •Bisphenol E (BPE) CAS RN 2081-08-5 •Bisphenol F (BPF) CAS RN 620-92-8 •Bisphenol M (BPM) CAS RN 13595-25-0 •Bisphenol S (BPS) CAS RN 80-09-1 •Bisphenol Z (BPZ) CAS RN 843-55-0 | Extraction followed by one of the following: •GC-MS (injection temperature minimum 280 °C) •LC/FLD •LC/MS | Yearly | TR | NA | NA | NCC có chứng chỉ OEKO-TEX 100 cho nguồn tái chế, Suzhou longjin
4 | 1. PURRPINGLA hang strg 6comp 22x34x80 textile/beige 2. PURRPINGLA hang strg 6comp 22x34x80 textile/bei AP | 04. Textiles | 04. Synthetic fibres | 04. Beige hook fastener ( 55mm width) | 100% Polyamide |  | 55mm width | beige 13-0002 TCX | LT, 2427-05, 2427-06, velcro, 100% polyamide, beige 13-0002 TCX, | LOVETEX INDUSTRIAL VIETNAM CO., LTD | LOVETEX INDUSTRIAL VIETNAM CO., LTD | Vietnam | NA | IOS-MAT-0010 | 17 | 1 General requirements for all materials | Chlorinated paraffins including SCCP, MCCP and LCCP | Not allowed to be used. CLVs: • sum of SCCP: 100 mg/kg • sum of MCCP: 100 mg/kg • sum of LCCP (C18-C20): 300 mg/kg | ISO 22818 (modified to include LCCP C18-C20) | Yearly | SD | NA | SD
4 | 1. PURRPINGLA hang strg 6comp 22x34x80 textile/beige 2. PURRPINGLA hang strg 6comp 22x34x80 textile/bei AP | 04. Textiles | 04. Synthetic fibres | 04. Beige hook fastener ( 55mm width) | 100% Polyamide | [7 empty] | NA | IOS-MAT-0010 | 17 | 1 General requirements for all materials | CMR substances category 1A or 1B | Not allowed to be used. CLV for each individual substance: 0.10% | Validated test method for the substance and sample type | Yearly | SD | NA | SD
4 | 1. PURRPINGLA hang strg 6comp 22x34x80 textile/beige 2. PURRPINGLA hang strg 6comp 22x34x80 textile/bei AP | 04. Textiles | 04. Synthetic fibres | 04. Beige hook fastener ( 55mm width) | 100% Polyamide | [7 empty] | NA | IOS-MAT-0010 | 17 | 1 General requirements for all materials | Fragrances (including masking agents) | Fragrances are not allowed to be used without approval from IKEA. This requirement is not applicable for the following materials: glass, ceramics, enamel and metal. | -- | Yearly | SD | NA | SD
4 | 1. PURRPINGLA hang strg 6comp 22x34x80 textile/beige 2. PURRPINGLA hang strg 6comp 22x34x80 textile/bei AP | 04. Textiles | 04. Synthetic fibres | 04. Beige hook fastener ( 55mm width) | 100% Polyamide | [7 empty] | NA | IOS-MAT-0010 | 17 | 1 General requirements for all materials | Hazardous waste | It is not allowed to use any hazardous waste in any materials for IKEA articles unless this is in accordance with permits from competent authorities for the recycling of such hazardous waste | -- | Yearly | SD | NA | SD
4 | 1. PURRPINGLA hang strg 6comp 22x34x80 textile/beige 2. PURRPINGLA hang strg 6comp 22x34x80 textile/bei AP | 04. Textiles | 04. Synthetic fibres | 04. Beige hook fastener ( 55mm width) | 100% Polyamide | [7 empty] | NA | IOS-MAT-0010 | 17 | 1 General requirements for all materials | Lead (Pb) and its compounds | Not allowed to be used. CLV: 90 mg Pb/kg | Total digestion and analysis with ICP (or AAS) | Yearly | SD | NA | SD
4 | 1. PURRPINGLA hang strg 6comp 22x34x80 textile/beige 2. PURRPINGLA hang strg 6comp 22x34x80 textile/bei AP | 04. Textiles | 04. Synthetic fibres | 04. Beige hook fastener ( 55mm width) | 100% Polyamide | [7 empty] | NA | IOS-MAT-0010 | 17 | 1 General requirements for all materials | Substances of Very High Concern (SVHC) | Not allowed to be used. CLV: 0.10% for each individual substance | Validated test method for the substance and sample type | Yearly | SD | NA | SD
4 | 1. PURRPINGLA hang strg 6comp 22x34x80 textile/beige 2. PURRPINGLA hang strg 6comp 22x34x80 textile/bei AP | 04. Textiles | 04. Synthetic fibres | 04. Beige hook fastener ( 55mm width) | 100% Polyamide | [7 empty] | NA | IOS-MAT-0010 | 17 | 1 General requirements for all materials | Any chemical or material with inherent properties to reduce flammability | It is not allowed to use any chemical or material added to reduce flammability unless there is an approval from IKEA for the specific chemical or material; except for a list of allowed substances and materials given further below. Information requirement for approval of such a chemical or material: • Trade name • Manufacturer • Safety Data Sheet (SDS) • Active ingredients and their concentrations (a non-disclosure agreement can be arranged) CLV for each individual substance, unless approval for use has been given: 30 mg/kg (unless otherwise stated below). Note: this CLV also applies for each substance in table F2 in Appendix F. | Validated test method for the substance and sample type | Yearly | SD | NA | SD
4 | 1. PURRPINGLA hang strg 6comp 22x34x80 textile/beige 2. PURRPINGLA hang strg 6comp 22x34x80 textile/bei AP | 04. Textiles | 04. Synthetic fibres | 04. Beige hook fastener ( 55mm width) | 100% Polyamide | [7 empty] | NA | IOS-MAT-0010 | 17 | 1 General requirements for all materials | PFAS – total | Not allowed to be used. CLV: 100 mg/kg (PFAS, calculated as total fluorine) | Screening for PFAS by analysing total fluorine according to EN 14582 or ASTM D7359. Screening limit: 100 mg total fluorine/kg If any such test is made and the result exceeds the screening limit, then the IKEA supplier shall make an investigation to check that PFAS is not used. The investigation shall be shared with IKEA and the conclusion shall be agreed with IKEA. | Yearly | SD | NA | SD
4 | 1. PURRPINGLA hang strg 6comp 22x34x80 textile/beige 2. PURRPINGLA hang strg 6comp 22x34x80 textile/bei AP | 04. Textiles | 04. Synthetic fibres | 04. Beige hook fastener ( 55mm width) | 100% Polyamide | [7 empty] | NA | IOS-MAT-0010 | 17 | 1 General requirements for all materials | PFAS – individual: | Not allowed to be used. | EN 17681-1, and additionally EN 17681-2 when needed (modified) | Yearly | SD | NA | SD
4 | 1. PURRPINGLA hang strg 6comp 22x34x80 textile/beige 2. PURRPINGLA hang strg 6comp 22x34x80 textile/bei AP | 04. Textiles | 04. Synthetic fibres | 04. Beige hook fastener ( 55mm width) | 100% Polyamide | [7 empty] | NA | IOS-MAT-0010 | 17 | 1 General requirements for all materials | • Perfluorohexane sulfonate (PFHxS), its salts and PFHxS-related compounds | CLV: • For the sum of PFHxS and its salts: 25 μg/kg • For the sum of PFHxS-related compounds: 1 mg/kg | EN 17681-1, and additionally EN 17681-2 when needed (modified) | Yearly | SD | NA | SD
4 | 1. PURRPINGLA hang strg 6comp 22x34x80 textile/beige 2. PURRPINGLA hang strg 6comp 22x34x80 textile/bei AP | 04. Textiles | 04. Synthetic fibres | 04. Beige hook fastener ( 55mm width) | 100% Polyamide | [7 empty] | NA | IOS-MAT-0010 | 17 | 1 General requirements for all materials | • Perfluorooctane sulfonic acid (PFOS), its salts and PFOS-related compounds | CLV: • For the sum of PFOS and its salts: 25 μg/kg • For the sum of PFOS-related compounds: 1 mg/kg | EN 17681-1, and additionally EN 17681-2 when needed (modified) | Yearly | SD | NA | SD
4 | 1. PURRPINGLA hang strg 6comp 22x34x80 textile/beige 2. PURRPINGLA hang strg 6comp 22x34x80 textile/bei AP | 04. Textiles | 04. Synthetic fibres | 04. Beige hook fastener ( 55mm width) | 100% Polyamide | [7 empty] | NA | IOS-MAT-0010 | 17 | 1 General requirements for all materials | • Perfluorooctanoic acid (PFOA), its salts and PFOArelated compounds, | CLV: • For the sum of PFOA and its salts: 25 μg/kg • For the sum of PFOA-related compounds: 1 mg/kg | EN 17681-1, and additionally EN 17681-2 when needed (modified) | Yearly | SD | NA | SD
4 | 1. PURRPINGLA hang strg 6comp 22x34x80 textile/beige 2. PURRPINGLA hang strg 6comp 22x34x80 textile/bei AP | 04. Textiles | 04. Synthetic fibres | 04. Beige hook fastener ( 55mm width) | 100% Polyamide | [7 empty] | NA | IOS-MAT-0010 | 17 | 1 General requirements for all materials | • C9-C14 PFCAs, including their salts and related compounds, | CLV: • For the sum of C9-C14 PFCAs and their salts: 25 μg/kg • For the sum of C9-C14 PFCA-related substances: 260 μg/kg | EN 17681-1, and additionally EN 17681-2 when needed (modified) | Yearly | SD | NA | SD
4 | 1. PURRPINGLA hang strg 6comp 22x34x80 textile/beige 2. PURRPINGLA hang strg 6comp 22x34x80 textile/bei AP | 04. Textiles | 04. Synthetic fibres | 04. Beige hook fastener ( 55mm width) | 100% Polyamide | [7 empty] | NA | IOS-MAT-0010 | 17 | 1 General requirements for all materials | • Undecafluorohex anoic acid (PFHxA), its salts and PFHxArelated substances | CLV: • 25 μg/kg for the sum of PFHxA and its salts • 1 mg/kg for the sum of PFHxArelated substances | EN 17681-1, and additionally EN 17681-2 when needed (modified) | Yearly | SD | NA | SD
4 | 1. PURRPINGLA hang strg 6comp 22x34x80 textile/beige 2. PURRPINGLA hang strg 6comp 22x34x80 textile/bei AP | 04. Textiles | 04. Synthetic fibres | 04. Beige hook fastener ( 55mm width) | 100% Polyamide | [7 empty] | NA | IOS-MAT-0010 | 17 | 1 General requirements for all materials | • Each PFAS that is an SVHC | CLV: 10 mg/kg for each separate SVHC (where a “separate SVHC” is one entry in the Candidate List of substances of very high concern for Authorisation and may contain several CAS RNs). | EN 17681-1, and additionally EN 17681-2 when needed (modified) | Yearly | SD | NA | SD
4 | 1. PURRPINGLA hang strg 6comp 22x34x80 textile/beige 2. PURRPINGLA hang strg 6comp 22x34x80 textile/bei AP | 04. Textiles | 04. Synthetic fibres | 04. Beige hook fastener ( 55mm width) | 100% Polyamide | [7 empty] | IKEA approved lab | IOS-MAT-0010 | 17 | 2.3 Textiles | Alkylphenol ethoxylates (APEO) Alkylphenols (AP) | Not allowed to be used. CLV: 100 mg/kg (sum of APEO and AP). | APEO: ISO 18254-1 AP: ISO 21084 | Yearly | TR & SD | NA | TR |  | • All materials except non-wool fibre filling and non-woven polypropylene fabric: SD and TR2 • Non-wool fibre filling and nonwoven polypropylene fabric: SD | 60 mg/kg
4 | 1. PURRPINGLA hang strg 6comp 22x34x80 textile/beige 2. PURRPINGLA hang strg 6comp 22x34x80 textile/bei AP | 04. Textiles | 04. Synthetic fibres | 04. Beige hook fastener ( 55mm width) | 100% Polyamide | [7 empty] | NA | IOS-MAT-0010 | 17 | 2.3 Textiles | Anti-moth agents in wool | Treatment of wool with anti-moth agents is not allowed unless otherwise stated in the product documentation. CLV: 5.0 mg/kg | Extraction followed by GC-MS or similar | Yearly | SD | NA | SD
4 | 1. PURRPINGLA hang strg 6comp 22x34x80 textile/beige 2. PURRPINGLA hang strg 6comp 22x34x80 textile/bei AP | 04. Textiles | 04. Synthetic fibres | 04. Beige hook fastener ( 55mm width) | 100% Polyamide | [7 empty] | NA | IOS-MAT-0010 | 17 | 2.3 Textiles | Arylamines listed in Appendix A, as well as azo colourants that may release these arylamines; in dyed, printed or otherwise coloured materials | The arylamines listed in Appendix A including their salts, are not allowed to be used. Azo colourants that may release any of these arylamines by reductive cleavage are not allowed to be used. CLV for each arylamine: 20 mg/kg Note: The following arylamine salts, listed in the EU REACH Regulation, Annes XVII Entry 72 (Appendix 12), are included in this ban by definition: • CAS RN 3165-93-3 • CAS RN 553-00-4 • CAS RN 39156-41-7 • CAS RN 21436-97-5 | ISO 14362-1 and ISO 14362-3 | Yearly | SD | NA | SD
4 | 1. PURRPINGLA hang strg 6comp 22x34x80 textile/beige 2. PURRPINGLA hang strg 6comp 22x34x80 textile/bei AP | 04. Textiles | 04. Synthetic fibres | 04. Beige hook fastener ( 55mm width) | 100% Polyamide | [7 empty] | NA | IOS-MAT-0010 | 17 | 2.3 Textiles | Biocides in printing paste for pigment printing | The printing paste mixture shall only contain preservatives (biocides, active substances) that are allowed to be used as incan preservatives according to the EU biocidal products regulation. This includes active substances approved to be used as product type 6 (PT 6, preservatives for products during storage); as well as active substances allowed to be used during the evaluation process for inclusion as PT 6 by ECHA (the European Chemicals Agency). Note: The following are all in scope of this requirement: • Any preservatives in chemical products used as ingredients to make printing paste products • Any preservatives used by the printing paste producer to formulate the chemical products provided to the printer • Any preservatives added by the printer | Validated test method for the substance and sample type | Yearly | SD | NA | SD
4 | 1. PURRPINGLA hang strg 6comp 22x34x80 textile/beige 2. PURRPINGLA hang strg 6comp 22x34x80 textile/bei AP | 04. Textiles | 04. Synthetic fibres | 04. Beige hook fastener ( 55mm width) | 100% Polyamide | [7 empty] | NA | IOS-MAT-0010 | 17 | 2.3 Textiles | Bisphenols | Bisphenols listed in Appendix J are not allowed to be used. CLV: 10 mg/kg for each bisphenol | Extraction with THF (1 g of sample per 10 ml THF, sonification for 60 min at 60 °C), followed by precipitation with methanol or acetonitrile. Analysis with LC-MS or LC-FLD. | Yearly | SD | NA | SD
4 | 1. PURRPINGLA hang strg 6comp 22x34x80 textile/beige 2. PURRPINGLA hang strg 6comp 22x34x80 textile/bei AP | 04. Textiles | 04. Synthetic fibres | 04. Beige hook fastener ( 55mm width) | 100% Polyamide | [7 empty] | NA | IOS-MAT-0010 | 17 | 2.3 Textiles | Chlorobenzenes and chlorotoluenes (including α-chlorinated toluenes; and including any other chlorinated aromatic substance that is used as a dye carrier/levelling agent) | Not allowed to be used. CLV: 1.0 mg/kg for each substance Note: Colourants shall be produced in such a way that the content of chlorobenzenes and chlorotoluenes is minimised. | EN 17137 | Yearly | SD | NA | SD
4 | 1. PURRPINGLA hang strg 6comp 22x34x80 textile/beige 2. PURRPINGLA hang strg 6comp 22x34x80 textile/bei AP | 04. Textiles | 04. Synthetic fibres | 04. Beige hook fastener ( 55mm width) | 100% Polyamide | [7 empty] | NA | IOS-MAT-0010 | 17 | 2.3 Textiles | Chlorine and chlorine compounds for bleaching and delignification in material that contains natural or regenerated fibres | Not allowed to be used. Exception for fibre-production of bast fibres and regenerated cellulose (for example, viscose, modal and lyocell): Chlorine compound bleaching agents are allowed to be used (for example sodium hypochlorite, sodium chlorite, chlorine dioxide); whereas elemental chlorine (chlorine gas) is not allowed to be used. That is, ECF or TCF shall be used. | -- | Yearly | SD | NA | SD
4 | 1. PURRPINGLA hang strg 6comp 22x34x80 textile/beige 2. PURRPINGLA hang strg 6comp 22x34x80 textile/bei AP | 04. Textiles | 04. Synthetic fibres | 04. Beige hook fastener ( 55mm width) | 100% Polyamide | [7 empty] | NA | IOS-MAT-0010 | 17 | 2.3 Textiles | Dyes classified as carcinogenic or allergenic in dyed, printed or otherwise coloured materials | Dyes listed in Appendix E are not allowed to be used. CLV: 30 mg/kg for each dye | DIN 54231 | Yearly | SD | NA | SD
4 | 1. PURRPINGLA hang strg 6comp 22x34x80 textile/beige 2. PURRPINGLA hang strg 6comp 22x34x80 textile/bei AP | 04. Textiles | 04. Synthetic fibres | 04. Beige hook fastener ( 55mm width) | 100% Polyamide | [7 empty] | NA | IOS-MAT-0010 | 17 | 2.3 Textiles | Flame retardants – additional requirements | Stricter CLV for certain brominated flame retardants: CLV is 10 mg/kg for each of: • Bis(2,3-dibromopropyl) phosphate (CAS RN 5412-25-9, BDBPP, bis(2,3- dibromopropyl) hydrogen phosphate) • Tris(2,3-dibromopropyl) phosphate (CAS RN 126-72-7, TDBPP, tris(2,3- dibromopropan-1-yl) phosphate) | ISO 17881-2 | Yearly | SD | NA | SD
4 | 1. PURRPINGLA hang strg 6comp 22x34x80 textile/beige 2. PURRPINGLA hang strg 6comp 22x34x80 textile/bei AP | 04. Textiles | 04. Synthetic fibres | 04. Beige hook fastener ( 55mm width) | 100% Polyamide | [7 empty] | NA | IOS-MAT-0010 | 17 | 2.3 Textiles | Flame retardants – exception | Exception for antimony to the “IKEA will never give approval” statement in Table 4: Antimony may be given approval by IKEA when approval is given for use of modacrylic for flame retardancy, with antimony integrated inside the fibre. If such approval is given, the contamination limit value for antimony flame retardant stated in Table 4 does not apply. Note: The antimony migration limit in the requirement for “Heavy metals (extractable)” here in Table 11 still applies. | - | Yearly | - | NA | -
4 | 1. PURRPINGLA hang strg 6comp 22x34x80 textile/beige 2. PURRPINGLA hang strg 6comp 22x34x80 textile/bei AP | 04. Textiles | 04. Synthetic fibres | 04. Beige hook fastener ( 55mm width) | 100% Polyamide | [7 empty] | NA | IOS-MAT-0010 | 17 | 2.3 Textiles | Formaldehyde (CAS RN 50-00-0) | Exception from the general CMR requirement: Formaldehyde-containing resins are allowed to be used (in coatings, printing paste etc). Limit value according to other parts of the Product Documentation. Limit for textiles without limit value in other parts of the Product Documentation: 75 ppm | ISO 14184-1 | Yearly | SD | NA | SD
4 | 1. PURRPINGLA hang strg 6comp 22x34x80 textile/beige 2. PURRPINGLA hang strg 6comp 22x34x80 textile/bei AP | 04. Textiles | 04. Synthetic fibres | 04. Beige hook fastener ( 55mm width) | 100% Polyamide | [7 empty] | NA | IOS-MAT-0010 | 17 | 2.3 Textiles | Heavy metals (extractable) | The following migration levels (metals extracted by acidic artificial perspiration solution) are not allowed to be exceeded: Arsenic (As): 0.2 mg/kg Antimony (Sb): 30 mg/kg Barium (Ba): 1 000 mg/kg Cadmium (Cd): 0.1 mg/kg Chromium (Cr, total): 2.0 mg/kg Chromium (Cr-VI): 1.0 mg/kg Cobalt (Co): 1.0 mg/kg Copper (Cu): 25 mg/kg Lead (Pb): 0.2 mg/kg Mercury (Hg): 0.02 mg/kg Nickel (Ni): 1.0 mg/kg Selenium (Se): 100 mg/kg | EN 16711-2 If Cr-total is > 1.0 mg/kg, Cr-VI extraction and analysis according to ISO 17075-1 or ISO 17075-2. | Yearly | SD | NA | SD
4 | 1. PURRPINGLA hang strg 6comp 22x34x80 textile/beige 2. PURRPINGLA hang strg 6comp 22x34x80 textile/bei AP | 04. Textiles | 04. Synthetic fibres | 04. Beige hook fastener ( 55mm width) | 100% Polyamide | [7 empty] | NA | IOS-MAT-0010 | 17 | 2.3 Textiles | Hexavalent chromium (Cr-VI) compounds | Not allowed to be used. CLV: 40 mg Cr-VI/kg | IEC 62321-7-2 | Yearly | SD | NA | SD
4 | 1. PURRPINGLA hang strg 6comp 22x34x80 textile/beige 2. PURRPINGLA hang strg 6comp 22x34x80 textile/bei AP | 04. Textiles | 04. Synthetic fibres | 04. Beige hook fastener ( 55mm width) | 100% Polyamide | [7 empty] | NA | IOS-MAT-0010 | 17 | 2.3 Textiles | Lindane (y-HCH) and other isomers of hexachlorocyclohexane (CAS RNs 58- 89-9, 319-84-6, 319-85-7, 319-86-8, 608-73-1) | Not allowed to be used. CLV: 1.0 mg/kg for the sum of HCH isomers | Extraction with hexane/dichloromethane mixture (85/15) Analysis by GC-MS or GC-ECD | Yearly | SD | NA | SD
4 | 1. PURRPINGLA hang strg 6comp 22x34x80 textile/beige 2. PURRPINGLA hang strg 6comp 22x34x80 textile/bei AP | 04. Textiles | 04. Synthetic fibres | 04. Beige hook fastener ( 55mm width) | 100% Polyamide | [7 empty] | NA | IOS-MAT-0010 | 17 | 2.3 Textiles | Mercury (Hg) and its compounds | Not allowed to be used. CLV: 0.5 mg Hg/kg | DMA, or Total digestion and analysis with ICP (or AAS) | Yearly | SD | NA | SD
4 | 1. PURRPINGLA hang strg 6comp 22x34x80 textile/beige 2. PURRPINGLA hang strg 6comp 22x34x80 textile/bei AP | 04. Textiles | 04. Synthetic fibres | 04. Beige hook fastener ( 55mm width) | 100% Polyamide | [7 empty] | NA | IOS-MAT-0010 | 17 | 2.3 Textiles | OPP (o-Phenylphenol, 2-phenylphenol, CAS RN 90-43-7) | Not allowed to be used. CLV: 25 mg/kg | EN 17134-1 | Yearly | SD | NA | SD
4 | 1. PURRPINGLA hang strg 6comp 22x34x80 textile/beige 2. PURRPINGLA hang strg 6comp 22x34x80 textile/bei AP | 04. Textiles | 04. Synthetic fibres | 04. Beige hook fastener ( 55mm width) | 100% Polyamide | [7 empty] | NA | IOS-MAT-0010 | 17 | 2.3 Textiles | Organic solvents (VOC) in printing paste | Solvent-borne printing paste is not allowed to be used. Water-borne printing paste shall contain less than 7 % organic solvent (VOC) by weight as ready-to-use mixture. Kerosene is not allowed to be used. | Content of solvent (VOC): ISO 11890-2 Odour of kerosene can be assessed according to IKEA odour test as described for emissions in Table 18. | Yearly | SD | NA | SD |  | For printed textile materials: SD
4 | 1. PURRPINGLA hang strg 6comp 22x34x80 textile/beige 2. PURRPINGLA hang strg 6comp 22x34x80 textile/bei AP | 04. Textiles | 04. Synthetic fibres | 04. Beige hook fastener ( 55mm width) | 100% Polyamide | [7 empty] | NA | IOS-MAT-0010 | 17 | 2.3 Textiles | Organotin compounds | No kind of organotin compounds are allowed to be used. CLV: • For DBT and for TBT: 0.2 mg/kg each. • For the sum of all compounds listed in Appendix C: 2.5 mg/kg. | ISO/TS 16179 | 2 years | TR & SD | NA | TR | Nhà cung cấp confirm sử dụng PU trong nhám dính | For material where the only reason for test demand is presence of silicone oil, the test can be made on the silicone oil directly. Test directly on silicone oil can be every 24 months.
4 | 1. PURRPINGLA hang strg 6comp 22x34x80 textile/beige 2. PURRPINGLA hang strg 6comp 22x34x80 textile/bei AP | 04. Textiles | 04. Synthetic fibres | 04. Beige hook fastener ( 55mm width) | 100% Polyamide | [7 empty] | NA | IOS-MAT-0010 | 17 | 2.3 Textiles | Organotin compounds | No kind of organotin compounds are allowed to be used. CLV: • For DBT and for TBT: 0.2 mg/kg each. • For the sum of all compounds listed in Appendix C: 2.5 mg/kg. | ISO/TS 16179 | 2 years | TR & SD | NA | NA
4 | 1. PURRPINGLA hang strg 6comp 22x34x80 textile/beige 2. PURRPINGLA hang strg 6comp 22x34x80 textile/bei AP | 04. Textiles | 04. Synthetic fibres | 04. Beige hook fastener ( 55mm width) | 100% Polyamide | [7 empty] | NA | IOS-MAT-0010 | 17 | 2.3 Textiles | Pentachlorophenol (PCP), Tetrachlorophenol (TeCP) and Trichlorophenol (TriCP) including their salts and esters | Not allowed to be used. CLV: • 0.5 mg/kg for PCP • 0.5 mg/kg for sum of all TeCP • 0.5 mg/kg for sum of all TriCP | EN 17134-2 | Yearly | SD | NA | SD
4 | 1. PURRPINGLA hang strg 6comp 22x34x80 textile/beige 2. PURRPINGLA hang strg 6comp 22x34x80 textile/bei AP | 04. Textiles | 04. Synthetic fibres | 04. Beige hook fastener ( 55mm width) | 100% Polyamide | [7 empty] | NA | IOS-MAT-0010 | 17 | 2.3 Textiles | pH value | Limit value according to other parts of the Product Documentation. For textiles without requirements in other parts of the Product Documentation, pH shall be in the range 4.0-9.0. | ISO 3071 | Yearly | SD | NA | SD |  | SD (Statement of fulfilment in the SD shall mean fulfilment of the range stated in the Product Documentation.) Note: There may be TR requirement in other parts of the Product Documentation
4 | 1. PURRPINGLA hang strg 6comp 22x34x80 textile/beige 2. PURRPINGLA hang strg 6comp 22x34x80 textile/bei AP | 04. Textiles | 04. Synthetic fibres | 04. Beige hook fastener ( 55mm width) | 100% Polyamide | [7 empty] | NA | IOS-MAT-0010 | 17 | 2.3 Textiles | Phthalates | The following phthalates are not allowed to be used: • Phthalates that are classified as CMR 1A or 1B. • Phthalates that are classified as SVHC. • Phthalates listed on the State of California “Proposition 65” list. • Dioctyl phthalate (di-n-octylphthalate) (DNOP, CAS RN 117-84-0). CLV for each phthalate: 100 mg/kg. Note: For information purposes IKEA will aim to keep an updated list on IKEA Supply Partner Portal of phthalates that are classified as CMR 1A, CMR 1B or SVHC, or that are on the State of California “Proposition 65” list, and thus in the scope of this requirement | ISO 8124-6 (with extraction option C: ultrasonic bath) | Yearly | SD | NA | SD
4 | 1. PURRPINGLA hang strg 6comp 22x34x80 textile/beige 2. PURRPINGLA hang strg 6comp 22x34x80 textile/bei AP | 04. Textiles | 04. Synthetic fibres | 04. Beige hook fastener ( 55mm width) | 100% Polyamide | [7 empty] | NA | IOS-MAT-0010 | 17 | 2.3 Textiles | Polychlorinated biphenyls (PCB) in dyed, printed or otherwise coloured materials | Organic pigments shall be produced in such a way that the content of PCB does not exceed a CLV for the sum of PCB congeners in the pigment: 50 mg/kg. Dyes shall be produced in such a way thatthe content of PCB does not exceed a CLV for the sum of PCB congeners in the dye (concentrate formulation from the dye producer): 25 mg/kg. CLV for the sum of PCB congeners in the final coloured textile: 1 mg/kg | ISO 787-28 | Yearly | SD | NA | SD
4 | 1. PURRPINGLA hang strg 6comp 22x34x80 textile/beige 2. PURRPINGLA hang strg 6comp 22x34x80 textile/bei AP | 04. Textiles | 04. Synthetic fibres | 04. Beige hook fastener ( 55mm width) | 100% Polyamide | [7 empty] | NA | IOS-MAT-0010 | 17 | 2.3 Textiles | Polycyclic aromatic hydrocarbons (PAH) | Not allowed to be used. CLV for total of 18 polycyclic aromatic hydrocarbons (see list in Appendix D): 10 mg/kg CLV for each prioritised PAH substance (see list in Appendix D): 0.2 mg/kg | EN 17132 | Yearly | SD | NA | SD
4 | 1. PURRPINGLA hang strg 6comp 22x34x80 textile/beige 2. PURRPINGLA hang strg 6comp 22x34x80 textile/bei AP | 04. Textiles | 04. Synthetic fibres | 04. Beige hook fastener ( 55mm width) | 100% Polyamide | [7 empty] | NA | IOS-MAT-0010 | 17 | 2.3 Textiles | Polyvinyl chloride (PVC) and polyvinylidene chloride (PVDC) (including modacrylic) | Not allowed to be used. Note: This ban also includes usage as printing binders and in coatings. Exception: Modacrylic fibres are allowed to be used if indicated in the Product Documentation |  | Yearly | SD | NA | SD
4 | 1. PURRPINGLA hang strg 6comp 22x34x80 textile/beige 2. PURRPINGLA hang strg 6comp 22x34x80 textile/bei AP | 04. Textiles | 04. Synthetic fibres | 04. Beige hook fastener ( 55mm width) | 100% Polyamide | [7 empty] | NA | IOS-MAT-0010 | 17 | 2.3 Textiles | Primary aromatic amines (PAA) | PAA according to Appendix B are not allowed to be used. CLV: 5 mg/kg for each PAA. | EN 71-10 and EN 71-11 | Yearly | SD | NA | SD
4 | 1. PURRPINGLA hang strg 6comp 22x34x80 textile/beige 2. PURRPINGLA hang strg 6comp 22x34x80 textile/bei AP | 04. Textiles | 04. Synthetic fibres | 04. Beige hook fastener ( 55mm width) | 100% Polyamide | [7 empty] | NA | IOS-MAT-0010 | 17 | 2.3 Textiles | Quinoline (CAS RN 91-22-5) | Not allowed to be used. CLV: 50 mg/kg | DIN 54231 | Yearly | SD | NA | SD |  | For printed textile materials: SD
4 | 1. PURRPINGLA hang strg 6comp 22x34x80 textile/beige 2. PURRPINGLA hang strg 6comp 22x34x80 textile/bei AP | 04. Textiles | 04. Synthetic fibres | 04. Beige hook fastener ( 55mm width) | 100% Polyamide | [7 empty] | NA | IOS-MAT-0010 | 17 | 2.3 Textiles | Solvents/VOC – aromatic hydrocarbon solvents in any chemical product used to process the textile, including treating, coating and spot cleaning or any other cleaning | The content limit of total aromatic hydrocarbons compounds in the liquid fraction of the ready-to-use mixture of any chemical product used to process the textile: ≤ 1.0%. Examples of aromatic hydrocarbons compounds: • Toluene • Xylene • Ethylbenzene • Styrene • Trimethylbenzenes Benzene (CAS RN 71-43-2) is not allowed to be used. CLV in the liquid fraction of the ready-to-use mixture: 0.10% benzene. | ISO 11890-2 | Yearly | SD | NA | SD
4 | 1. PURRPINGLA hang strg 6comp 22x34x80 textile/beige 2. PURRPINGLA hang strg 6comp 22x34x80 textile/bei AP | 04. Textiles | 04. Synthetic fibres | 04. Beige hook fastener ( 55mm width) | 100% Polyamide | [7 empty] | NA | IOS-MAT-0010 | 17 | 2.3 Textiles | Solvents/VOC – chlorinated solvents in any chemical product used to process the textile, including treating, coating and spot cleaning or any other cleaning | It is not allowed to use any chlorinated solvent (including any non-solvent use). CLV for the sum of all chlorinated solvents in the liquid fraction of the ready-to-use mixture: 0.1%. Examples of chlorinated solvents are: • Dichlorobenzenes (CAS RNs 25321-22-6, 95-50-1, 541-73-1, 106-46-7) • 1,2-dichloroethane (CAS RN 107-06-2) • Dichloromethane (methylene chloride, CAS RN 75-09-2) • Tetrachloroethylene (perchloroethylene, PERC, CAS RN 127-18-4) • Tetrachloromethane (carbon tetrachloride, CTC, CAS RN 56-23-5) • Trichloroethylene (TRI, TCE, CAS RN 79-01-6) • 1,1,1-trichloroethane (TCA, CAS RN 71-55-6) | ISO 11890-2 or headspace GC-MS | Yearly | SD | NA | SD
4 | 1. PURRPINGLA hang strg 6comp 22x34x80 textile/beige 2. PURRPINGLA hang strg 6comp 22x34x80 textile/bei AP | 04. Textiles | 04. Synthetic fibres | 04. Beige hook fastener ( 55mm width) | 100% Polyamide | [7 empty] | NA | IOS-MAT-0010 | 17 | 2.3 Textiles | Solvents/VOC – other hazardous solvents in any chemical product used to process the textile, including treating, coating and spot cleaning or any other cleaning | The following solvents/VOC are not allowed to be used (CLV applies in the liquid fraction of the ready-to-use mixture): • Any solvent/VOC classified as CMR 1A or 1B. CLV for the sum of all CMR 1A and 1B solvents/VOC: 0.1%. Examples of solvents/VOC classified as CMR 1A or 1B are: o Dimethylacetamide (DMAC, CAS RN 127-19-5) o Dimethylformamide (DMFA, DMFo, CAS RN 68-12-2) o 2-ethoxy ethanol (EGEE, CAS RN 110-80-5) o N-methyl-2-pyrrolidone (NMP, CAS RN: 872-50-4 o N-ethyl-2 pyrrolidone (NEP, CAS RN: 2687-91-4) • N-hexane (CAS RN 110-54-3) CLV: 0.1 % | ISO 11890-2 or headspace GC-MS | Yearly | SD | NA | SD
4 | 1. PURRPINGLA hang strg 6comp 22x34x80 textile/beige 2. PURRPINGLA hang strg 6comp 22x34x80 textile/bei AP | 04. Textiles | 04. Synthetic fibres | 04. Beige hook fastener ( 55mm width) | 100% Polyamide | [7 empty] | NA | IOS-MAT-0010 | 17 | 2.3 Textiles | UV stabilisers | The following UV stabilisers are not allowed to be used: • Benzophenone (CAS RN 119-61-9) • UV-320 (CAS RN 3846-71-7) • UV-326 (CAS RN 3896-11-5) • UV-327 (CAS RN 3864-99-1) • UV-328 (CAS RN 25973-55-1) • UV-329 (CAS RN 3147-75-9) • UV-350 (CAS RN 36437-37-3) CLV: 0.10 % for the sum of these UV stabilizers | ISO 24020 | Yearly | SD | NA | SD
5 | 1. PURRPINGLA hang strg 6comp 22x34x80 textile/beige 2. PURRPINGLA hang strg 6comp 22x34x80 textile/bei AP | 05. Textiles | 05. Synthetic fibres | 05. Biege loop fastener ( 100mm width) | 100% Polyamide |  | 100mm width | beige 13-0002 TCX | LT, 2427-05, 2427-06, velcro, 100% polyamide, beige 13-0002 TCX, | LOVETEX INDUSTRIAL VIETNAM CO., LTD | LOVETEX INDUSTRIAL VIETNAM CO., LTD | Vietnam | NA | IOS-MAT-0010 | 17 | 1 General requirements for all materials | Biocides of all kinds | It is not allowed to add biocides to materials or to the IKEA sales item to achieve a biocidal effect in the sales item. For example, it is not allowed to use: • The biocide dimethylfumarate (DMFu, CAS RN 624-49-7), CLV: 0.1 mg/kg. • Silver in any form added as a biocide | Validated test method for the substance and sample type DMFu: ISO 16186 | Yearly | SD | NA | SD
5 | 1. PURRPINGLA hang strg 6comp 22x34x80 textile/beige 2. PURRPINGLA hang strg 6comp 22x34x80 textile/bei AP | 05. Textiles | 05. Synthetic fibres | 05. Biege loop fastener ( 100mm width) | 100% Polyamide | [7 empty] | NA | IOS-MAT-0010 | 17 | 1 General requirements for all materials | Cadmium (Cd) and its compounds | Not allowed to be used. CLV: 40 mg Cd/kg | Total digestion and analysis with ICP (or AAS) | Yearly | SD | NA | SD
5 | 1. PURRPINGLA hang strg 6comp 22x34x80 textile/beige 2. PURRPINGLA hang strg 6comp 22x34x80 textile/bei AP | 05. Textiles | 05. Synthetic fibres | 05. Biege loop fastener ( 100mm width) | 100% Polyamide | [7 empty] | NA | IOS-MAT-0010 | 17 | 1 General requirements for all materials | Chlorinated paraffins including SCCP, MCCP and LCCP | Not allowed to be used. CLVs: • sum of SCCP: 100 mg/kg • sum of MCCP: 100 mg/kg • sum of LCCP (C18-C20): 300 mg/kg | ISO 22818 (modified to include LCCP C18-C20) | Yearly | SD | NA | SD
5 | 1. PURRPINGLA hang strg 6comp 22x34x80 textile/beige 2. PURRPINGLA hang strg 6comp 22x34x80 textile/bei AP | 05. Textiles | 05. Synthetic fibres | 05. Biege loop fastener ( 100mm width) | 100% Polyamide | [7 empty] | NA | IOS-MAT-0010 | 17 | 1 General requirements for all materials | CMR substances category 1A or 1B | Not allowed to be used. CLV for each individual substance: 0.10% | Validated test method for the substance and sample type | Yearly | SD | NA | SD
5 | 1. PURRPINGLA hang strg 6comp 22x34x80 textile/beige 2. PURRPINGLA hang strg 6comp 22x34x80 textile/bei AP | 05. Textiles | 05. Synthetic fibres | 05. Biege loop fastener ( 100mm width) | 100% Polyamide | [7 empty] | NA | IOS-MAT-0010 | 17 | 1 General requirements for all materials | Fragrances (including masking agents) | Fragrances are not allowed to be used without approval from IKEA. This requirement is not applicable for the following materials: glass, ceramics, enamel and metal. | -- | Yearly | SD | NA | SD
5 | 1. PURRPINGLA hang strg 6comp 22x34x80 textile/beige 2. PURRPINGLA hang strg 6comp 22x34x80 textile/bei AP | 05. Textiles | 05. Synthetic fibres | 05. Biege loop fastener ( 100mm width) | 100% Polyamide | [7 empty] | NA | IOS-MAT-0010 | 17 | 1 General requirements for all materials | Hazardous waste | It is not allowed to use any hazardous waste in any materials for IKEA articles unless this is in accordance with permits from competent authorities for the recycling of such hazardous waste | -- | Yearly | SD | NA | SD
5 | 1. PURRPINGLA hang strg 6comp 22x34x80 textile/beige 2. PURRPINGLA hang strg 6comp 22x34x80 textile/bei AP | 05. Textiles | 05. Synthetic fibres | 05. Biege loop fastener ( 100mm width) | 100% Polyamide | [7 empty] | NA | IOS-MAT-0010 | 17 | 1 General requirements for all materials | Lead (Pb) and its compounds | Not allowed to be used. CLV: 90 mg Pb/kg | Total digestion and analysis with ICP (or AAS) | Yearly | SD | NA | SD
5 | 1. PURRPINGLA hang strg 6comp 22x34x80 textile/beige 2. PURRPINGLA hang strg 6comp 22x34x80 textile/bei AP | 05. Textiles | 05. Synthetic fibres | 05. Biege loop fastener ( 100mm width) | 100% Polyamide | [7 empty] | NA | IOS-MAT-0010 | 17 | 1 General requirements for all materials | Substances of Very High Concern (SVHC) | Not allowed to be used. CLV: 0.10% for each individual substance | Validated test method for the substance and sample type | Yearly | SD | NA | SD
5 | 1. PURRPINGLA hang strg 6comp 22x34x80 textile/beige 2. PURRPINGLA hang strg 6comp 22x34x80 textile/bei AP | 05. Textiles | 05. Synthetic fibres | 05. Biege loop fastener ( 100mm width) | 100% Polyamide | [7 empty] | NA | IOS-MAT-0010 | 17 | 1 General requirements for all materials | Any chemical or material with inherent properties to reduce flammability | It is not allowed to use any chemical or material added to reduce flammability unless there is an approval from IKEA for the specific chemical or material; except for a list of allowed substances and materials given further below. Information requirement for approval of such a chemical or material: • Trade name • Manufacturer • Safety Data Sheet (SDS) • Active ingredients and their concentrations (a non-disclosure agreement can be arranged) CLV for each individual substance, unless approval for use has been given: 30 mg/kg (unless otherwise stated below). Note: this CLV also applies for each substance in table F2 in Appendix F. | Validated test method for the substance and sample type | Yearly | SD | NA | SD
5 | 1. PURRPINGLA hang strg 6comp 22x34x80 textile/beige 2. PURRPINGLA hang strg 6comp 22x34x80 textile/bei AP | 05. Textiles | 05. Synthetic fibres | 05. Biege loop fastener ( 100mm width) | 100% Polyamide | [7 empty] | NA | IOS-MAT-0010 | 17 | 1 General requirements for all materials | PFAS – total | Not allowed to be used. CLV: 100 mg/kg (PFAS, calculated as total fluorine) | Screening for PFAS by analysing total fluorine according to EN 14582 or ASTM D7359. Screening limit: 100 mg total fluorine/kg If any such test is made and the result exceeds the screening limit, then the IKEA supplier shall make an investigation to check that PFAS is not used. The investigation shall be shared with IKEA and the conclusion shall be agreed with IKEA. | Yearly | SD | NA | SD
5 | 1. PURRPINGLA hang strg 6comp 22x34x80 textile/beige 2. PURRPINGLA hang strg 6comp 22x34x80 textile/bei AP | 05. Textiles | 05. Synthetic fibres | 05. Biege loop fastener ( 100mm width) | 100% Polyamide | [7 empty] | NA | IOS-MAT-0010 | 17 | 1 General requirements for all materials | PFAS – individual: | Not allowed to be used. | EN 17681-1, and additionally EN 17681-2 when needed (modified) | Yearly | SD | NA | SD
5 | 1. PURRPINGLA hang strg 6comp 22x34x80 textile/beige 2. PURRPINGLA hang strg 6comp 22x34x80 textile/bei AP | 05. Textiles | 05. Synthetic fibres | 05. Biege loop fastener ( 100mm width) | 100% Polyamide | [7 empty] | NA | IOS-MAT-0010 | 17 | 1 General requirements for all materials | • Perfluorohexane sulfonate (PFHxS), its salts and PFHxS-related compounds | CLV: • For the sum of PFHxS and its salts: 25 μg/kg • For the sum of PFHxS-related compounds: 1 mg/kg | EN 17681-1, and additionally EN 17681-2 when needed (modified) | Yearly | SD | NA | SD
5 | 1. PURRPINGLA hang strg 6comp 22x34x80 textile/beige 2. PURRPINGLA hang strg 6comp 22x34x80 textile/bei AP | 05. Textiles | 05. Synthetic fibres | 05. Biege loop fastener ( 100mm width) | 100% Polyamide | [7 empty] | NA | IOS-MAT-0010 | 17 | 1 General requirements for all materials | • Perfluorooctane sulfonic acid (PFOS), its salts and PFOS-related compounds | CLV: • For the sum of PFOS and its salts: 25 μg/kg • For the sum of PFOS-related compounds: 1 mg/kg | EN 17681-1, and additionally EN 17681-2 when needed (modified) | Yearly | SD | NA | SD
5 | 1. PURRPINGLA hang strg 6comp 22x34x80 textile/beige 2. PURRPINGLA hang strg 6comp 22x34x80 textile/bei AP | 05. Textiles | 05. Synthetic fibres | 05. Biege loop fastener ( 100mm width) | 100% Polyamide | [7 empty] | NA | IOS-MAT-0010 | 17 | 1 General requirements for all materials | • Perfluorooctanoic acid (PFOA), its salts and PFOArelated compounds, | CLV: • For the sum of PFOA and its salts: 25 μg/kg • For the sum of PFOA-related compounds: 1 mg/kg | EN 17681-1, and additionally EN 17681-2 when needed (modified) | Yearly | SD | NA | SD
5 | 1. PURRPINGLA hang strg 6comp 22x34x80 textile/beige 2. PURRPINGLA hang strg 6comp 22x34x80 textile/bei AP | 05. Textiles | 05. Synthetic fibres | 05. Biege loop fastener ( 100mm width) | 100% Polyamide | [7 empty] | NA | IOS-MAT-0010 | 17 | 1 General requirements for all materials | • C9-C14 PFCAs, including their salts and related compounds, | CLV: • For the sum of C9-C14 PFCAs and their salts: 25 μg/kg • For the sum of C9-C14 PFCA-related substances: 260 μg/kg | EN 17681-1, and additionally EN 17681-2 when needed (modified) | Yearly | SD | NA | SD
5 | 1. PURRPINGLA hang strg 6comp 22x34x80 textile/beige 2. PURRPINGLA hang strg 6comp 22x34x80 textile/bei AP | 05. Textiles | 05. Synthetic fibres | 05. Biege loop fastener ( 100mm width) | 100% Polyamide | [7 empty] | NA | IOS-MAT-0010 | 17 | 1 General requirements for all materials | • Undecafluorohex anoic acid (PFHxA), its salts and PFHxArelated substances | CLV: • 25 μg/kg for the sum of PFHxA and its salts • 1 mg/kg for the sum of PFHxArelated substances | EN 17681-1, and additionally EN 17681-2 when needed (modified) | Yearly | SD | NA | SD
5 | 1. PURRPINGLA hang strg 6comp 22x34x80 textile/beige 2. PURRPINGLA hang strg 6comp 22x34x80 textile/bei AP | 05. Textiles | 05. Synthetic fibres | 05. Biege loop fastener ( 100mm width) | 100% Polyamide | [7 empty] | NA | IOS-MAT-0010 | 17 | 1 General requirements for all materials | • Each PFAS that is an SVHC | CLV: 10 mg/kg for each separate SVHC (where a “separate SVHC” is one entry in the Candidate List of substances of very high concern for Authorisation and may contain several CAS RNs). | EN 17681-1, and additionally EN 17681-2 when needed (modified) | Yearly | SD | NA | SD
5 | 1. PURRPINGLA hang strg 6comp 22x34x80 textile/beige 2. PURRPINGLA hang strg 6comp 22x34x80 textile/bei AP | 05. Textiles | 05. Synthetic fibres | 05. Biege loop fastener ( 100mm width) | 100% Polyamide | [7 empty] | IKEA approved lab | IOS-MAT-0010 | 17 | 2.3 Textiles | Alkylphenol ethoxylates (APEO) Alkylphenols (AP) | Not allowed to be used. CLV: 100 mg/kg (sum of APEO and AP). | APEO: ISO 18254-1 AP: ISO 21084 | Yearly | TR & SD | NA | TR |  | • All materials except non-wool fibre filling and non-woven polypropylene fabric: SD and TR2 • Non-wool fibre filling and nonwoven polypropylene fabric: SD | 60 mg/kg
5 | 1. PURRPINGLA hang strg 6comp 22x34x80 textile/beige 2. PURRPINGLA hang strg 6comp 22x34x80 textile/bei AP | 05. Textiles | 05. Synthetic fibres | 05. Biege loop fastener ( 100mm width) | 100% Polyamide | [7 empty] | NA | IOS-MAT-0010 | 17 | 2.3 Textiles | Anti-moth agents in wool | Treatment of wool with anti-moth agents is not allowed unless otherwise stated in the product documentation. CLV: 5.0 mg/kg | Extraction followed by GC-MS or similar | Yearly | SD | NA | SD
5 | 1. PURRPINGLA hang strg 6comp 22x34x80 textile/beige 2. PURRPINGLA hang strg 6comp 22x34x80 textile/bei AP | 05. Textiles | 05. Synthetic fibres | 05. Biege loop fastener ( 100mm width) | 100% Polyamide | [7 empty] | NA | IOS-MAT-0010 | 17 | 2.3 Textiles | Arylamines listed in Appendix A, as well as azo colourants that may release these arylamines; in dyed, printed or otherwise coloured materials | The arylamines listed in Appendix A including their salts, are not allowed to be used. Azo colourants that may release any of these arylamines by reductive cleavage are not allowed to be used. CLV for each arylamine: 20 mg/kg Note: The following arylamine salts, listed in the EU REACH Regulation, Annes XVII Entry 72 (Appendix 12), are included in this ban by definition: • CAS RN 3165-93-3 • CAS RN 553-00-4 • CAS RN 39156-41-7 • CAS RN 21436-97-5 | ISO 14362-1 and ISO 14362-3 | Yearly | SD | NA | SD
5 | 1. PURRPINGLA hang strg 6comp 22x34x80 textile/beige 2. PURRPINGLA hang strg 6comp 22x34x80 textile/bei AP | 05. Textiles | 05. Synthetic fibres | 05. Biege loop fastener ( 100mm width) | 100% Polyamide | [7 empty] | NA | IOS-MAT-0010 | 17 | 2.3 Textiles | Biocides in printing paste for pigment printing | The printing paste mixture shall only contain preservatives (biocides, active substances) that are allowed to be used as incan preservatives according to the EU biocidal products regulation. This includes active substances approved to be used as product type 6 (PT 6, preservatives for products during storage); as well as active substances allowed to be used during the evaluation process for inclusion as PT 6 by ECHA (the European Chemicals Agency). Note: The following are all in scope of this requirement: • Any preservatives in chemical products used as ingredients to make printing paste products • Any preservatives used by the printing paste producer to formulate the chemical products provided to the printer • Any preservatives added by the printer | Validated test method for the substance and sample type | Yearly | SD | NA | SD
5 | 1. PURRPINGLA hang strg 6comp 22x34x80 textile/beige 2. PURRPINGLA hang strg 6comp 22x34x80 textile/bei AP | 05. Textiles | 05. Synthetic fibres | 05. Biege loop fastener ( 100mm width) | 100% Polyamide | [7 empty] | NA | IOS-MAT-0010 | 17 | 2.3 Textiles | Bisphenols | Bisphenols listed in Appendix J are not allowed to be used. CLV: 10 mg/kg for each bisphenol | Extraction with THF (1 g of sample per 10 ml THF, sonification for 60 min at 60 °C), followed by precipitation with methanol or acetonitrile. Analysis with LC-MS or LC-FLD. | Yearly | SD | NA | SD
5 | 1. PURRPINGLA hang strg 6comp 22x34x80 textile/beige 2. PURRPINGLA hang strg 6comp 22x34x80 textile/bei AP | 05. Textiles | 05. Synthetic fibres | 05. Biege loop fastener ( 100mm width) | 100% Polyamide | [7 empty] | NA | IOS-MAT-0010 | 17 | 2.3 Textiles | Chlorobenzenes and chlorotoluenes (including α-chlorinated toluenes; and including any other chlorinated aromatic substance that is used as a dye carrier/levelling agent) | Not allowed to be used. CLV: 1.0 mg/kg for each substance Note: Colourants shall be produced in such a way that the content of chlorobenzenes and chlorotoluenes is minimised. | EN 17137 | Yearly | SD | NA | SD
5 | 1. PURRPINGLA hang strg 6comp 22x34x80 textile/beige 2. PURRPINGLA hang strg 6comp 22x34x80 textile/bei AP | 05. Textiles | 05. Synthetic fibres | 05. Biege loop fastener ( 100mm width) | 100% Polyamide | [7 empty] | NA | IOS-MAT-0010 | 17 | 2.3 Textiles | Chlorine and chlorine compounds for bleaching and delignification in material that contains natural or regenerated fibres | Not allowed to be used. Exception for fibre-production of bast fibres and regenerated cellulose (for example, viscose, modal and lyocell): Chlorine compound bleaching agents are allowed to be used (for example sodium hypochlorite, sodium chlorite, chlorine dioxide); whereas elemental chlorine (chlorine gas) is not allowed to be used. That is, ECF or TCF shall be used. | -- | Yearly | SD | NA | SD
5 | 1. PURRPINGLA hang strg 6comp 22x34x80 textile/beige 2. PURRPINGLA hang strg 6comp 22x34x80 textile/bei AP | 05. Textiles | 05. Synthetic fibres | 05. Biege loop fastener ( 100mm width) | 100% Polyamide | [7 empty] | NA | IOS-MAT-0010 | 17 | 2.3 Textiles | Dyes classified as carcinogenic or allergenic in dyed, printed or otherwise coloured materials | Dyes listed in Appendix E are not allowed to be used. CLV: 30 mg/kg for each dye | DIN 54231 | Yearly | SD | NA | SD
5 | 1. PURRPINGLA hang strg 6comp 22x34x80 textile/beige 2. PURRPINGLA hang strg 6comp 22x34x80 textile/bei AP | 05. Textiles | 05. Synthetic fibres | 05. Biege loop fastener ( 100mm width) | 100% Polyamide | [7 empty] | NA | IOS-MAT-0010 | 17 | 2.3 Textiles | Flame retardants – additional requirements | Stricter CLV for certain brominated flame retardants: CLV is 10 mg/kg for each of: • Bis(2,3-dibromopropyl) phosphate (CAS RN 5412-25-9, BDBPP, bis(2,3- dibromopropyl) hydrogen phosphate) • Tris(2,3-dibromopropyl) phosphate (CAS RN 126-72-7, TDBPP, tris(2,3- dibromopropan-1-yl) phosphate) | ISO 17881-2 | Yearly | SD | NA | SD
5 | 1. PURRPINGLA hang strg 6comp 22x34x80 textile/beige 2. PURRPINGLA hang strg 6comp 22x34x80 textile/bei AP | 05. Textiles | 05. Synthetic fibres | 05. Biege loop fastener ( 100mm width) | 100% Polyamide | [7 empty] | NA | IOS-MAT-0010 | 17 | 2.3 Textiles | Flame retardants – exception | Exception for antimony to the “IKEA will never give approval” statement in Table 4: Antimony may be given approval by IKEA when approval is given for use of modacrylic for flame retardancy, with antimony integrated inside the fibre. If such approval is given, the contamination limit value for antimony flame retardant stated in Table 4 does not apply. Note: The antimony migration limit in the requirement for “Heavy metals (extractable)” here in Table 11 still applies. | - | Yearly | - | NA | -
5 | 1. PURRPINGLA hang strg 6comp 22x34x80 textile/beige 2. PURRPINGLA hang strg 6comp 22x34x80 textile/bei AP | 05. Textiles | 05. Synthetic fibres | 05. Biege loop fastener ( 100mm width) | 100% Polyamide | [7 empty] | NA | IOS-MAT-0010 | 17 | 2.3 Textiles | Formaldehyde (CAS RN 50-00-0) | Exception from the general CMR requirement: Formaldehyde-containing resins are allowed to be used (in coatings, printing paste etc). Limit value according to other parts of the Product Documentation. Limit for textiles without limit value in other parts of the Product Documentation: 75 ppm | ISO 14184-1 | Yearly | SD | NA | SD
5 | 1. PURRPINGLA hang strg 6comp 22x34x80 textile/beige 2. PURRPINGLA hang strg 6comp 22x34x80 textile/bei AP | 05. Textiles | 05. Synthetic fibres | 05. Biege loop fastener ( 100mm width) | 100% Polyamide | [7 empty] | NA | IOS-MAT-0010 | 17 | 2.3 Textiles | Heavy metals (extractable) | The following migration levels (metals extracted by acidic artificial perspiration solution) are not allowed to be exceeded: Arsenic (As): 0.2 mg/kg Antimony (Sb): 30 mg/kg Barium (Ba): 1 000 mg/kg Cadmium (Cd): 0.1 mg/kg Chromium (Cr, total): 2.0 mg/kg Chromium (Cr-VI): 1.0 mg/kg Cobalt (Co): 1.0 mg/kg Copper (Cu): 25 mg/kg Lead (Pb): 0.2 mg/kg Mercury (Hg): 0.02 mg/kg Nickel (Ni): 1.0 mg/kg Selenium (Se): 100 mg/kg | EN 16711-2 If Cr-total is > 1.0 mg/kg, Cr-VI extraction and analysis according to ISO 17075-1 or ISO 17075-2. | Yearly | SD | NA | SD
5 | 1. PURRPINGLA hang strg 6comp 22x34x80 textile/beige 2. PURRPINGLA hang strg 6comp 22x34x80 textile/bei AP | 05. Textiles | 05. Synthetic fibres | 05. Biege loop fastener ( 100mm width) | 100% Polyamide | [7 empty] | NA | IOS-MAT-0010 | 17 | 2.3 Textiles | Hexavalent chromium (Cr-VI) compounds | Not allowed to be used. CLV: 40 mg Cr-VI/kg | IEC 62321-7-2 | Yearly | SD | NA | SD
5 | 1. PURRPINGLA hang strg 6comp 22x34x80 textile/beige 2. PURRPINGLA hang strg 6comp 22x34x80 textile/bei AP | 05. Textiles | 05. Synthetic fibres | 05. Biege loop fastener ( 100mm width) | 100% Polyamide | [7 empty] | NA | IOS-MAT-0010 | 17 | 2.3 Textiles | Lindane (y-HCH) and other isomers of hexachlorocyclohexane (CAS RNs 58- 89-9, 319-84-6, 319-85-7, 319-86-8, 608-73-1) | Not allowed to be used. CLV: 1.0 mg/kg for the sum of HCH isomers | Extraction with hexane/dichloromethane mixture (85/15) Analysis by GC-MS or GC-ECD | Yearly | SD | NA | SD
5 | 1. PURRPINGLA hang strg 6comp 22x34x80 textile/beige 2. PURRPINGLA hang strg 6comp 22x34x80 textile/bei AP | 05. Textiles | 05. Synthetic fibres | 05. Biege loop fastener ( 100mm width) | 100% Polyamide | [7 empty] | NA | IOS-MAT-0010 | 17 | 2.3 Textiles | Mercury (Hg) and its compounds | Not allowed to be used. CLV: 0.5 mg Hg/kg | DMA, or Total digestion and analysis with ICP (or AAS) | Yearly | SD | NA | SD
5 | 1. PURRPINGLA hang strg 6comp 22x34x80 textile/beige 2. PURRPINGLA hang strg 6comp 22x34x80 textile/bei AP | 05. Textiles | 05. Synthetic fibres | 05. Biege loop fastener ( 100mm width) | 100% Polyamide | [7 empty] | NA | IOS-MAT-0010 | 17 | 2.3 Textiles | OPP (o-Phenylphenol, 2-phenylphenol, CAS RN 90-43-7) | Not allowed to be used. CLV: 25 mg/kg | EN 17134-1 | Yearly | SD | NA | SD
5 | 1. PURRPINGLA hang strg 6comp 22x34x80 textile/beige 2. PURRPINGLA hang strg 6comp 22x34x80 textile/bei AP | 05. Textiles | 05. Synthetic fibres | 05. Biege loop fastener ( 100mm width) | 100% Polyamide | [7 empty] | NA | IOS-MAT-0010 | 17 | 2.3 Textiles | Organic solvents (VOC) in printing paste | Solvent-borne printing paste is not allowed to be used. Water-borne printing paste shall contain less than 7 % organic solvent (VOC) by weight as ready-to-use mixture. Kerosene is not allowed to be used. | Content of solvent (VOC): ISO 11890-2 Odour of kerosene can be assessed according to IKEA odour test as described for emissions in Table 18. | Yearly | SD | NA | SD |  | For printed textile materials: SD
5 | 1. PURRPINGLA hang strg 6comp 22x34x80 textile/beige 2. PURRPINGLA hang strg 6comp 22x34x80 textile/bei AP | 05. Textiles | 05. Synthetic fibres | 05. Biege loop fastener ( 100mm width) | 100% Polyamide | [7 empty] | IKEA approved lab | IOS-MAT-0010 | 17 | 2.3 Textiles | Organotin compounds | No kind of organotin compounds are allowed to be used. CLV: • For DBT and for TBT: 0.2 mg/kg each. • For the sum of all compounds listed in Appendix C: 2.5 mg/kg. | ISO/TS 16179 | 2 years | TR & SD | NA | TR | Nhà cung cấp confirm sử dụng PU trong nhám dính | For material where the only reason for test demand is presence of silicone oil, the test can be made on the silicone oil directly. Test directly on silicone oil can be every 24 months.
5 | 1. PURRPINGLA hang strg 6comp 22x34x80 textile/beige 2. PURRPINGLA hang strg 6comp 22x34x80 textile/bei AP | 05. Textiles | 05. Synthetic fibres | 05. Biege loop fastener ( 100mm width) | 100% Polyamide | [7 empty] | NA | IOS-MAT-0010 | 17 | 2.3 Textiles | Organotin compounds | No kind of organotin compounds are allowed to be used. CLV: • For DBT and for TBT: 0.2 mg/kg each. • For the sum of all compounds listed in Appendix C: 2.5 mg/kg. | ISO/TS 16179 | 2 years | TR & SD | NA | SD
5 | 1. PURRPINGLA hang strg 6comp 22x34x80 textile/beige 2. PURRPINGLA hang strg 6comp 22x34x80 textile/bei AP | 05. Textiles | 05. Synthetic fibres | 05. Biege loop fastener ( 100mm width) | 100% Polyamide | [7 empty] | NA | IOS-MAT-0010 | 17 | 2.3 Textiles | Pentachlorophenol (PCP), Tetrachlorophenol (TeCP) and Trichlorophenol (TriCP) including their salts and esters | Not allowed to be used. CLV: • 0.5 mg/kg for PCP • 0.5 mg/kg for sum of all TeCP • 0.5 mg/kg for sum of all TriCP | EN 17134-2 | Yearly | SD | NA | SD
5 | 1. PURRPINGLA hang strg 6comp 22x34x80 textile/beige 2. PURRPINGLA hang strg 6comp 22x34x80 textile/bei AP | 05. Textiles | 05. Synthetic fibres | 05. Biege loop fastener ( 100mm width) | 100% Polyamide | [7 empty] | NA | IOS-MAT-0010 | 17 | 2.3 Textiles | pH value | Limit value according to other parts of the Product Documentation. For textiles without requirements in other parts of the Product Documentation, pH shall be in the range 4.0-9.0. | ISO 3071 | Yearly | SD | NA | SD |  | SD (Statement of fulfilment in the SD shall mean fulfilment of the range stated in the Product Documentation.) Note: There may be TR requirement in other parts of the Product Documentation
5 | 1. PURRPINGLA hang strg 6comp 22x34x80 textile/beige 2. PURRPINGLA hang strg 6comp 22x34x80 textile/bei AP | 05. Textiles | 05. Synthetic fibres | 05. Biege loop fastener ( 100mm width) | 100% Polyamide | [7 empty] | NA | IOS-MAT-0010 | 17 | 2.3 Textiles | Phthalates | The following phthalates are not allowed to be used: • Phthalates that are classified as CMR 1A or 1B. • Phthalates that are classified as SVHC. • Phthalates listed on the State of California “Proposition 65” list. • Dioctyl phthalate (di-n-octylphthalate) (DNOP, CAS RN 117-84-0). CLV for each phthalate: 100 mg/kg. Note: For information purposes IKEA will aim to keep an updated list on IKEA Supply Partner Portal of phthalates that are classified as CMR 1A, CMR 1B or SVHC, or that are on the State of California “Proposition 65” list, and thus in the scope of this requirement | ISO 8124-6 (with extraction option C: ultrasonic bath) | Yearly | SD | NA | SD
5 | 1. PURRPINGLA hang strg 6comp 22x34x80 textile/beige 2. PURRPINGLA hang strg 6comp 22x34x80 textile/bei AP | 05. Textiles | 05. Synthetic fibres | 05. Biege loop fastener ( 100mm width) | 100% Polyamide | [7 empty] | NA | IOS-MAT-0010 | 17 | 2.3 Textiles | Polychlorinated biphenyls (PCB) in dyed, printed or otherwise coloured materials | Organic pigments shall be produced in such a way that the content of PCB does not exceed a CLV for the sum of PCB congeners in the pigment: 50 mg/kg. Dyes shall be produced in such a way thatthe content of PCB does not exceed a CLV for the sum of PCB congeners in the dye (concentrate formulation from the dye producer): 25 mg/kg. CLV for the sum of PCB congeners in the final coloured textile: 1 mg/kg | ISO 787-28 | Yearly | SD | NA | SD
5 | 1. PURRPINGLA hang strg 6comp 22x34x80 textile/beige 2. PURRPINGLA hang strg 6comp 22x34x80 textile/bei AP | 05. Textiles | 05. Synthetic fibres | 05. Biege loop fastener ( 100mm width) | 100% Polyamide | [7 empty] | NA | IOS-MAT-0010 | 17 | 2.3 Textiles | Polycyclic aromatic hydrocarbons (PAH) | Not allowed to be used. CLV for total of 18 polycyclic aromatic hydrocarbons (see list in Appendix D): 10 mg/kg CLV for each prioritised PAH substance (see list in Appendix D): 0.2 mg/kg | EN 17132 | Yearly | SD | NA | SD
5 | 1. PURRPINGLA hang strg 6comp 22x34x80 textile/beige 2. PURRPINGLA hang strg 6comp 22x34x80 textile/bei AP | 05. Textiles | 05. Synthetic fibres | 05. Biege loop fastener ( 100mm width) | 100% Polyamide | [7 empty] | NA | IOS-MAT-0010 | 17 | 2.3 Textiles | Polyvinyl chloride (PVC) and polyvinylidene chloride (PVDC) (including modacrylic) | Not allowed to be used. Note: This ban also includes usage as printing binders and in coatings. Exception: Modacrylic fibres are allowed to be used if indicated in the Product Documentation |  | Yearly | SD | NA | SD
5 | 1. PURRPINGLA hang strg 6comp 22x34x80 textile/beige 2. PURRPINGLA hang strg 6comp 22x34x80 textile/bei AP | 05. Textiles | 05. Synthetic fibres | 05. Biege loop fastener ( 100mm width) | 100% Polyamide | [7 empty] | NA | IOS-MAT-0010 | 17 | 2.3 Textiles | Primary aromatic amines (PAA) | PAA according to Appendix B are not allowed to be used. CLV: 5 mg/kg for each PAA. | EN 71-10 and EN 71-11 | Yearly | SD | NA | SD
5 | 1. PURRPINGLA hang strg 6comp 22x34x80 textile/beige 2. PURRPINGLA hang strg 6comp 22x34x80 textile/bei AP | 05. Textiles | 05. Synthetic fibres | 05. Biege loop fastener ( 100mm width) | 100% Polyamide | [7 empty] | NA | IOS-MAT-0010 | 17 | 2.3 Textiles | Quinoline (CAS RN 91-22-5) | Not allowed to be used. CLV: 50 mg/kg | DIN 54231 | Yearly | SD | NA | SD |  | For printed textile materials: SD
5 | 1. PURRPINGLA hang strg 6comp 22x34x80 textile/beige 2. PURRPINGLA hang strg 6comp 22x34x80 textile/bei AP | 05. Textiles | 05. Synthetic fibres | 05. Biege loop fastener ( 100mm width) | 100% Polyamide | [7 empty] | NA | IOS-MAT-0010 | 17 | 2.3 Textiles | Solvents/VOC – aromatic hydrocarbon solvents in any chemical product used to process the textile, including treating, coating and spot cleaning or any other cleaning | The content limit of total aromatic hydrocarbons compounds in the liquid fraction of the ready-to-use mixture of any chemical product used to process the textile: ≤ 1.0%. Examples of aromatic hydrocarbons compounds: • Toluene • Xylene • Ethylbenzene • Styrene • Trimethylbenzenes Benzene (CAS RN 71-43-2) is not allowed to be used. CLV in the liquid fraction of the ready-to-use mixture: 0.10% benzene. | ISO 11890-2 | Yearly | SD | NA | SD
5 | 1. PURRPINGLA hang strg 6comp 22x34x80 textile/beige 2. PURRPINGLA hang strg 6comp 22x34x80 textile/bei AP | 05. Textiles | 05. Synthetic fibres | 05. Biege loop fastener ( 100mm width) | 100% Polyamide | [7 empty] | NA | IOS-MAT-0010 | 17 | 2.3 Textiles | Solvents/VOC – chlorinated solvents in any chemical product used to process the textile, including treating, coating and spot cleaning or any other cleaning | It is not allowed to use any chlorinated solvent (including any non-solvent use). CLV for the sum of all chlorinated solvents in the liquid fraction of the ready-to-use mixture: 0.1%. Examples of chlorinated solvents are: • Dichlorobenzenes (CAS RNs 25321-22-6, 95-50-1, 541-73-1, 106-46-7) • 1,2-dichloroethane (CAS RN 107-06-2) • Dichloromethane (methylene chloride, CAS RN 75-09-2) • Tetrachloroethylene (perchloroethylene, PERC, CAS RN 127-18-4) • Tetrachloromethane (carbon tetrachloride, CTC, CAS RN 56-23-5) • Trichloroethylene (TRI, TCE, CAS RN 79-01-6) • 1,1,1-trichloroethane (TCA, CAS RN 71-55-6) | ISO 11890-2 or headspace GC-MS | Yearly | SD | NA | SD
5 | 1. PURRPINGLA hang strg 6comp 22x34x80 textile/beige 2. PURRPINGLA hang strg 6comp 22x34x80 textile/bei AP | 05. Textiles | 05. Synthetic fibres | 05. Biege loop fastener ( 100mm width) | 100% Polyamide | [7 empty] | NA | IOS-MAT-0010 | 17 | 2.3 Textiles | Solvents/VOC – other hazardous solvents in any chemical product used to process the textile, including treating, coating and spot cleaning or any other cleaning | The following solvents/VOC are not allowed to be used (CLV applies in the liquid fraction of the ready-to-use mixture): • Any solvent/VOC classified as CMR 1A or 1B. CLV for the sum of all CMR 1A and 1B solvents/VOC: 0.1%. Examples of solvents/VOC classified as CMR 1A or 1B are: o Dimethylacetamide (DMAC, CAS RN 127-19-5) o Dimethylformamide (DMFA, DMFo, CAS RN 68-12-2) o 2-ethoxy ethanol (EGEE, CAS RN 110-80-5) o N-methyl-2-pyrrolidone (NMP, CAS RN: 872-50-4 o N-ethyl-2 pyrrolidone (NEP, CAS RN: 2687-91-4) • N-hexane (CAS RN 110-54-3) CLV: 0.1 % | ISO 11890-2 or headspace GC-MS | Yearly | SD | NA | SD
5 | 1. PURRPINGLA hang strg 6comp 22x34x80 textile/beige 2. PURRPINGLA hang strg 6comp 22x34x80 textile/bei AP | 05. Textiles | 05. Synthetic fibres | 05. Biege loop fastener ( 100mm width) | 100% Polyamide | [7 empty] | NA | IOS-MAT-0010 | 17 | 2.3 Textiles | UV stabilisers | The following UV stabilisers are not allowed to be used: • Benzophenone (CAS RN 119-61-9) • UV-320 (CAS RN 3846-71-7) • UV-326 (CAS RN 3896-11-5) • UV-327 (CAS RN 3864-99-1) • UV-328 (CAS RN 25973-55-1) • UV-329 (CAS RN 3147-75-9) • UV-350 (CAS RN 36437-37-3) CLV: 0.10 % for the sum of these UV stabilizers | ISO 24020 | Yearly | SD | NA | SD
6 | 1.PURRPINGLA stor case 34x51x28 textile/beige 2. PURRPINGLA stor case 34x51x28 textile/beige AP 3. PURRPINGLA stor case 34x51x28 textile/beige US | 06. Textiles | 06. Synthetic fibres | 06. Beige webbing | 100% Polyester, 90% recycled, twill weave, weight: 34.2 gr/m, 40 mm width, spun | 34.2 gr/m | 40 mm width, Nm 20SX20S | beige 13-0002 TCX | ZY, 2428-05, min90% rPET, webbing, 40mm, beige 13-0002TCX, 34.2g | ZheJiang ZhengYi Textile Co.,Ltd | ZheJiang ZhengYi Textile Co.,Ltd | Vietnam | NA | IOS-MAT-0010 | 17 | 1 General requirements for all materials | Biocides of all kinds | It is not allowed to add biocides to materials or to the IKEA sales item to achieve a biocidal effect in the sales item. For example, it is not allowed to use: • The biocide dimethylfumarate (DMFu, CAS RN 624-49-7), CLV: 0.1 mg/kg. • Silver in any form added as a biocide | Validated test method for the substance and sample type DMFu: ISO 16186 | Yearly | SD | NA | SD
6 | 1.PURRPINGLA stor case 34x51x28 textile/beige 2. PURRPINGLA stor case 34x51x28 textile/beige AP 3. PURRPINGLA stor case 34x51x28 textile/beige US | 06. Textiles | 06. Synthetic fibres | 06. Beige webbing | 100% Polyester, 90% recycled, twill weave, weight: 34.2 gr/m2, 40 mm width, spun | [7 empty] | NA | IOS-MAT-0010 | 17 | 1 General requirements for all materials | Cadmium (Cd) and its compounds | Not allowed to be used. CLV: 40 mg Cd/kg | Total digestion and analysis with ICP (or AAS) | Yearly | SD | NA | SD
6 | 1.PURRPINGLA stor case 34x51x28 textile/beige 2. PURRPINGLA stor case 34x51x28 textile/beige AP 3. PURRPINGLA stor case 34x51x28 textile/beige US | 06. Textiles | 06. Synthetic fibres | 06. Beige webbing | 100% Polyester, 90% recycled, twill weave, weight: 34.2 gr/m2, 40 mm width, spun | [7 empty] | NA | IOS-MAT-0010 | 17 | 1 General requirements for all materials | Chlorinated paraffins including SCCP, MCCP and LCCP | Not allowed to be used. CLVs: • sum of SCCP: 100 mg/kg • sum of MCCP: 100 mg/kg • sum of LCCP (C18-C20): 300 mg/kg | ISO 22818 (modified to include LCCP C18-C20) | Yearly | SD | NA | SD
6 | 1.PURRPINGLA stor case 34x51x28 textile/beige 2. PURRPINGLA stor case 34x51x28 textile/beige AP 3. PURRPINGLA stor case 34x51x28 textile/beige US | 06. Textiles | 06. Synthetic fibres | 06. Beige webbing | 100% Polyester, 90% recycled, twill weave, weight: 34.2 gr/m2, 40 mm width, spun | [7 empty] | NA | IOS-MAT-0010 | 17 | 1 General requirements for all materials | CMR substances category 1A or 1B | Not allowed to be used. CLV for each individual substance: 0.10% | Validated test method for the substance and sample type | Yearly | SD | NA | SD
6 | 1.PURRPINGLA stor case 34x51x28 textile/beige 2. PURRPINGLA stor case 34x51x28 textile/beige AP 3. PURRPINGLA stor case 34x51x28 textile/beige US | 06. Textiles | 06. Synthetic fibres | 06. Beige webbing | 100% Polyester, 90% recycled, twill weave, weight: 34.2 gr/m2, 40 mm width, spun | [7 empty] | NA | IOS-MAT-0010 | 17 | 1 General requirements for all materials | Fragrances (including masking agents) | Fragrances are not allowed to be used without approval from IKEA. This requirement is not applicable for the following materials: glass, ceramics, enamel and metal. | -- | Yearly | SD | NA | SD
6 | 1.PURRPINGLA stor case 34x51x28 textile/beige 2. PURRPINGLA stor case 34x51x28 textile/beige AP 3. PURRPINGLA stor case 34x51x28 textile/beige US | 06. Textiles | 06. Synthetic fibres | 06. Beige webbing | 100% Polyester, 90% recycled, twill weave, weight: 34.2 gr/m2, 40 mm width, spun | [7 empty] | NA | IOS-MAT-0010 | 17 | 1 General requirements for all materials | Hazardous waste | It is not allowed to use any hazardous waste in any materials for IKEA articles unless this is in accordance with permits from competent authorities for the recycling of such hazardous waste | -- | Yearly | SD | NA | SD
6 | 1.PURRPINGLA stor case 34x51x28 textile/beige 2. PURRPINGLA stor case 34x51x28 textile/beige AP 3. PURRPINGLA stor case 34x51x28 textile/beige US | 06. Textiles | 06. Synthetic fibres | 06. Beige webbing | 100% Polyester, 90% recycled, twill weave, weight: 34.2 gr/m2, 40 mm width, spun | [7 empty] | NA | IOS-MAT-0010 | 17 | 1 General requirements for all materials | Lead (Pb) and its compounds | Not allowed to be used. CLV: 90 mg Pb/kg | Total digestion and analysis with ICP (or AAS) | Yearly | SD | NA | SD
6 | 1.PURRPINGLA stor case 34x51x28 textile/beige 2. PURRPINGLA stor case 34x51x28 textile/beige AP 3. PURRPINGLA stor case 34x51x28 textile/beige US | 06. Textiles | 06. Synthetic fibres | 06. Beige webbing | 100% Polyester, 90% recycled, twill weave, weight: 34.2 gr/m2, 40 mm width, spun | [7 empty] | NA | IOS-MAT-0010 | 17 | 1 General requirements for all materials | Substances of Very High Concern (SVHC) | Not allowed to be used. CLV: 0.10% for each individual substance | Validated test method for the substance and sample type | Yearly | SD | NA | SD
6 | 1.PURRPINGLA stor case 34x51x28 textile/beige 2. PURRPINGLA stor case 34x51x28 textile/beige AP 3. PURRPINGLA stor case 34x51x28 textile/beige US | 06. Textiles | 06. Synthetic fibres | 06. Beige webbing | 100% Polyester, 90% recycled, twill weave, weight: 34.2 gr/m2, 40 mm width, spun | [7 empty] | NA | IOS-MAT-0010 | 17 | 1 General requirements for all materials | Any chemical or material with inherent properties to reduce flammability | It is not allowed to use any chemical or material added to reduce flammability unless there is an approval from IKEA for the specific chemical or material; except for a list of allowed substances and materials given further below. Information requirement for approval of such a chemical or material: • Trade name • Manufacturer • Safety Data Sheet (SDS) • Active ingredients and their concentrations (a non-disclosure agreement can be arranged) CLV for each individual substance, unless approval for use has been given: 30 mg/kg (unless otherwise stated below). Note: this CLV also applies for each substance in table F2 in Appendix F. | Validated test method for the substance and sample type | Yearly | SD | NA | SD
6 | 1.PURRPINGLA stor case 34x51x28 textile/beige 2. PURRPINGLA stor case 34x51x28 textile/beige AP 3. PURRPINGLA stor case 34x51x28 textile/beige US | 06. Textiles | 06. Synthetic fibres | 06. Beige webbing | 100% Polyester, 90% recycled, twill weave, weight: 34.2 gr/m2, 40 mm width, spun | [7 empty] | NA | IOS-MAT-0010 | 17 | 1 General requirements for all materials | PFAS – total | Not allowed to be used. CLV: 100 mg/kg (PFAS, calculated as total fluorine) | Screening for PFAS by analysing total fluorine according to EN 14582 or ASTM D7359. Screening limit: 100 mg total fluorine/kg If any such test is made and the result exceeds the screening limit, then the IKEA supplier shall make an investigation to check that PFAS is not used. The investigation shall be shared with IKEA and the conclusion shall be agreed with IKEA. | Yearly | SD | NA | SD
6 | 1.PURRPINGLA stor case 34x51x28 textile/beige 2. PURRPINGLA stor case 34x51x28 textile/beige AP 3. PURRPINGLA stor case 34x51x28 textile/beige US | 06. Textiles | 06. Synthetic fibres | 06. Beige webbing | 100% Polyester, 90% recycled, twill weave, weight: 34.2 gr/m2, 40 mm width, spun | [7 empty] | NA | IOS-MAT-0010 | 17 | 1 General requirements for all materials | PFAS – individual: | Not allowed to be used. | EN 17681-1, and additionally EN 17681-2 when needed (modified) | Yearly | SD | NA | SD
6 | 1.PURRPINGLA stor case 34x51x28 textile/beige 2. PURRPINGLA stor case 34x51x28 textile/beige AP 3. PURRPINGLA stor case 34x51x28 textile/beige US | 06. Textiles | 06. Synthetic fibres | 06. Beige webbing | 100% Polyester, 90% recycled, twill weave, weight: 34.2 gr/m2, 40 mm width, spun | [7 empty] | NA | IOS-MAT-0010 | 17 | 1 General requirements for all materials | • Perfluorohexane sulfonate (PFHxS), its salts and PFHxS-related compounds | CLV: • For the sum of PFHxS and its salts: 25 μg/kg • For the sum of PFHxS-related compounds: 1 mg/kg | EN 17681-1, and additionally EN 17681-2 when needed (modified) | Yearly | SD | NA | SD
6 | 1.PURRPINGLA stor case 34x51x28 textile/beige 2. PURRPINGLA stor case 34x51x28 textile/beige AP 3. PURRPINGLA stor case 34x51x28 textile/beige US | 06. Textiles | 06. Synthetic fibres | 06. Beige webbing | 100% Polyester, 90% recycled, twill weave, weight: 34.2 gr/m2, 40 mm width, spun | [7 empty] | NA | IOS-MAT-0010 | 17 | 1 General requirements for all materials | • Perfluorooctane sulfonic acid (PFOS), its salts and PFOS-related compounds | CLV: • For the sum of PFOS and its salts: 25 μg/kg • For the sum of PFOS-related compounds: 1 mg/kg | EN 17681-1, and additionally EN 17681-2 when needed (modified) | Yearly | SD | NA | SD
6 | 1.PURRPINGLA stor case 34x51x28 textile/beige 2. PURRPINGLA stor case 34x51x28 textile/beige AP 3. PURRPINGLA stor case 34x51x28 textile/beige US | 06. Textiles | 06. Synthetic fibres | 06. Beige webbing | 100% Polyester, 90% recycled, twill weave, weight: 34.2 gr/m2, 40 mm width, spun | [7 empty] | NA | IOS-MAT-0010 | 17 | 1 General requirements for all materials | • Perfluorooctanoic acid (PFOA), its salts and PFOArelated compounds, | CLV: • For the sum of PFOA and its salts: 25 μg/kg • For the sum of PFOA-related compounds: 1 mg/kg | EN 17681-1, and additionally EN 17681-2 when needed (modified) | Yearly | SD | NA | SD
6 | 1.PURRPINGLA stor case 34x51x28 textile/beige 2. PURRPINGLA stor case 34x51x28 textile/beige AP 3. PURRPINGLA stor case 34x51x28 textile/beige US | 06. Textiles | 06. Synthetic fibres | 06. Beige webbing | 100% Polyester, 90% recycled, twill weave, weight: 34.2 gr/m2, 40 mm width, spun | [7 empty] | NA | IOS-MAT-0010 | 17 | 1 General requirements for all materials | • C9-C14 PFCAs, including their salts and related compounds, | CLV: • For the sum of C9-C14 PFCAs and their salts: 25 μg/kg • For the sum of C9-C14 PFCA-related substances: 260 μg/kg | EN 17681-1, and additionally EN 17681-2 when needed (modified) | Yearly | SD | NA | SD
6 | 1.PURRPINGLA stor case 34x51x28 textile/beige 2. PURRPINGLA stor case 34x51x28 textile/beige AP 3. PURRPINGLA stor case 34x51x28 textile/beige US | 06. Textiles | 06. Synthetic fibres | 06. Beige webbing | 100% Polyester, 90% recycled, twill weave, weight: 34.2 gr/m2, 40 mm width, spun | [7 empty] | NA | IOS-MAT-0010 | 17 | 1 General requirements for all materials | • Undecafluorohex anoic acid (PFHxA), its salts and PFHxArelated substances | CLV: • 25 μg/kg for the sum of PFHxA and its salts • 1 mg/kg for the sum of PFHxArelated substances | EN 17681-1, and additionally EN 17681-2 when needed (modified) | Yearly | SD | NA | SD
6 | 1.PURRPINGLA stor case 34x51x28 textile/beige 2. PURRPINGLA stor case 34x51x28 textile/beige AP 3. PURRPINGLA stor case 34x51x28 textile/beige US | 06. Textiles | 06. Synthetic fibres | 06. Beige webbing | 100% Polyester, 90% recycled, twill weave, weight: 34.2 gr/m2, 40 mm width, spun | [7 empty] | NA | IOS-MAT-0010 | 17 | 1 General requirements for all materials | • Each PFAS that is an SVHC | CLV: 10 mg/kg for each separate SVHC (where a “separate SVHC” is one entry in the Candidate List of substances of very high concern for Authorisation and may contain several CAS RNs). | EN 17681-1, and additionally EN 17681-2 when needed (modified) | Yearly | SD | NA | SD
6 | 1.PURRPINGLA stor case 34x51x28 textile/beige 2. PURRPINGLA stor case 34x51x28 textile/beige AP 3. PURRPINGLA stor case 34x51x28 textile/beige US | 06. Textiles | 06. Synthetic fibres | 06. Beige webbing | 100% Polyester, 90% recycled, twill weave, weight: 34.2 gr/m2, 40 mm width, spun | [7 empty] | IKEA approved lab | IOS-MAT-0010 | 17 | 2.3 Textiles | Alkylphenol ethoxylates (APEO) Alkylphenols (AP) | Not allowed to be used. CLV: 100 mg/kg (sum of APEO and AP). | APEO: ISO 18254-1 AP: ISO 21084 | Yearly | TR & SD | NA | TR |  | • All materials except non-wool fibre filling and non-woven polypropylene fabric: SD and TR2 • Non-wool fibre filling and nonwoven polypropylene fabric: SD | 60 mg/kg
6 | 1.PURRPINGLA stor case 34x51x28 textile/beige 2. PURRPINGLA stor case 34x51x28 textile/beige AP 3. PURRPINGLA stor case 34x51x28 textile/beige US | 06. Textiles | 06. Synthetic fibres | 06. Beige webbing | 100% Polyester, 90% recycled, twill weave, weight: 34.2 gr/m2, 40 mm width, spun | [7 empty] | NA | IOS-MAT-0010 | 17 | 2.3 Textiles | Anti-moth agents in wool | Treatment of wool with anti-moth agents is not allowed unless otherwise stated in the product documentation. CLV: 5.0 mg/kg | Extraction followed by GC-MS or similar | Yearly | SD | NA | SD
6 | 1.PURRPINGLA stor case 34x51x28 textile/beige 2. PURRPINGLA stor case 34x51x28 textile/beige AP 3. PURRPINGLA stor case 34x51x28 textile/beige US | 06. Textiles | 06. Synthetic fibres | 06. Beige webbing | 100% Polyester, 90% recycled, twill weave, weight: 34.2 gr/m2, 40 mm width, spun | [7 empty] | NA | IOS-MAT-0010 | 17 | 2.3 Textiles | Arylamines listed in Appendix A, as well as azo colourants that may release these arylamines; in dyed, printed or otherwise coloured materials | The arylamines listed in Appendix A including their salts, are not allowed to be used. Azo colourants that may release any of these arylamines by reductive cleavage are not allowed to be used. CLV for each arylamine: 20 mg/kg Note: The following arylamine salts, listed in the EU REACH Regulation, Annes XVII Entry 72 (Appendix 12), are included in this ban by definition: • CAS RN 3165-93-3 • CAS RN 553-00-4 • CAS RN 39156-41-7 • CAS RN 21436-97-5 | ISO 14362-1 and ISO 14362-3 | Yearly | SD | NA | SD
6 | 1.PURRPINGLA stor case 34x51x28 textile/beige 2. PURRPINGLA stor case 34x51x28 textile/beige AP 3. PURRPINGLA stor case 34x51x28 textile/beige US | 06. Textiles | 06. Synthetic fibres | 06. Beige webbing | 100% Polyester, 90% recycled, twill weave, weight: 34.2 gr/m2, 40 mm width, spun | [7 empty] | NA | IOS-MAT-0010 | 17 | 2.3 Textiles | Biocides in printing paste for pigment printing | The printing paste mixture shall only contain preservatives (biocides, active substances) that are allowed to be used as incan preservatives according to the EU biocidal products regulation. This includes active substances approved to be used as product type 6 (PT 6, preservatives for products during storage); as well as active substances allowed to be used during the evaluation process for inclusion as PT 6 by ECHA (the European Chemicals Agency). Note: The following are all in scope of this requirement: • Any preservatives in chemical products used as ingredients to make printing paste products • Any preservatives used by the printing paste producer to formulate the chemical products provided to the printer • Any preservatives added by the printer | Validated test method for the substance and sample type | Yearly | SD | NA | SD
6 | 1.PURRPINGLA stor case 34x51x28 textile/beige 2. PURRPINGLA stor case 34x51x28 textile/beige AP 3. PURRPINGLA stor case 34x51x28 textile/beige US | 06. Textiles | 06. Synthetic fibres | 06. Beige webbing | 100% Polyester, 90% recycled, twill weave, weight: 34.2 gr/m2, 40 mm width, spun | [7 empty] | NA | IOS-MAT-0010 | 17 | 2.3 Textiles | Bisphenols | Bisphenols listed in Appendix J are not allowed to be used. CLV: 10 mg/kg for each bisphenol | Extraction with THF (1 g of sample per 10 ml THF, sonification for 60 min at 60 °C), followed by precipitation with methanol or acetonitrile. Analysis with LC-MS or LC-FLD. | Yearly | SD | NA | SD
6 | 1.PURRPINGLA stor case 34x51x28 textile/beige 2. PURRPINGLA stor case 34x51x28 textile/beige AP 3. PURRPINGLA stor case 34x51x28 textile/beige US | 06. Textiles | 06. Synthetic fibres | 06. Beige webbing | 100% Polyester, 90% recycled, twill weave, weight: 34.2 gr/m2, 40 mm width, spun | [7 empty] | NA | IOS-MAT-0010 | 17 | 2.3 Textiles | Chlorobenzenes and chlorotoluenes (including α-chlorinated toluenes; and including any other chlorinated aromatic substance that is used as a dye carrier/levelling agent) | Not allowed to be used. CLV: 1.0 mg/kg for each substance Note: Colourants shall be produced in such a way that the content of chlorobenzenes and chlorotoluenes is minimised. | EN 17137 | Yearly | SD | NA | SD
6 | 1.PURRPINGLA stor case 34x51x28 textile/beige 2. PURRPINGLA stor case 34x51x28 textile/beige AP 3. PURRPINGLA stor case 34x51x28 textile/beige US | 06. Textiles | 06. Synthetic fibres | 06. Beige webbing | 100% Polyester, 90% recycled, twill weave, weight: 34.2 gr/m2, 40 mm width, spun | [7 empty] | NA | IOS-MAT-0010 | 17 | 2.3 Textiles | Chlorine and chlorine compounds for bleaching and delignification in material that contains natural or regenerated fibres | Not allowed to be used. Exception for fibre-production of bast fibres and regenerated cellulose (for example, viscose, modal and lyocell): Chlorine compound bleaching agents are allowed to be used (for example sodium hypochlorite, sodium chlorite, chlorine dioxide); whereas elemental chlorine (chlorine gas) is not allowed to be used. That is, ECF or TCF shall be used. | -- | Yearly | SD | NA | SD
6 | 1.PURRPINGLA stor case 34x51x28 textile/beige 2. PURRPINGLA stor case 34x51x28 textile/beige AP 3. PURRPINGLA stor case 34x51x28 textile/beige US | 06. Textiles | 06. Synthetic fibres | 06. Beige webbing | 100% Polyester, 90% recycled, twill weave, weight: 34.2 gr/m2, 40 mm width, spun | [7 empty] | NA | IOS-MAT-0010 | 17 | 2.3 Textiles | Dyes classified as carcinogenic or allergenic in dyed, printed or otherwise coloured materials | Dyes listed in Appendix E are not allowed to be used. CLV: 30 mg/kg for each dye | DIN 54231 | Yearly | SD | NA | SD
6 | 1.PURRPINGLA stor case 34x51x28 textile/beige 2. PURRPINGLA stor case 34x51x28 textile/beige AP 3. PURRPINGLA stor case 34x51x28 textile/beige US | 06. Textiles | 06. Synthetic fibres | 06. Beige webbing | 100% Polyester, 90% recycled, twill weave, weight: 34.2 gr/m2, 40 mm width, spun | [7 empty] | NA | IOS-MAT-0010 | 17 | 2.3 Textiles | Flame retardants – additional requirements | Stricter CLV for certain brominated flame retardants: CLV is 10 mg/kg for each of: • Bis(2,3-dibromopropyl) phosphate (CAS RN 5412-25-9, BDBPP, bis(2,3- dibromopropyl) hydrogen phosphate) • Tris(2,3-dibromopropyl) phosphate (CAS RN 126-72-7, TDBPP, tris(2,3- dibromopropan-1-yl) phosphate) | ISO 17881-2 | Yearly | SD | NA | SD
6 | 1.PURRPINGLA stor case 34x51x28 textile/beige 2. PURRPINGLA stor case 34x51x28 textile/beige AP 3. PURRPINGLA stor case 34x51x28 textile/beige US | 06. Textiles | 06. Synthetic fibres | 06. Beige webbing | 100% Polyester, 90% recycled, twill weave, weight: 34.2 gr/m2, 40 mm width, spun | [7 empty] | NA | IOS-MAT-0010 | 17 | 2.3 Textiles | Flame retardants – exception | Exception for antimony to the “IKEA will never give approval” statement in Table 4: Antimony may be given approval by IKEA when approval is given for use of modacrylic for flame retardancy, with antimony integrated inside the fibre. If such approval is given, the contamination limit value for antimony flame retardant stated in Table 4 does not apply. Note: The antimony migration limit in the requirement for “Heavy metals (extractable)” here in Table 11 still applies. | - | Yearly | - | NA | -
6 | 1.PURRPINGLA stor case 34x51x28 textile/beige 2. PURRPINGLA stor case 34x51x28 textile/beige AP 3. PURRPINGLA stor case 34x51x28 textile/beige US | 06. Textiles | 06. Synthetic fibres | 06. Beige webbing | 100% Polyester, 90% recycled, twill weave, weight: 34.2 gr/m2, 40 mm width, spun | [7 empty] | NA | IOS-MAT-0010 | 17 | 2.3 Textiles | Formaldehyde (CAS RN 50-00-0) | Exception from the general CMR requirement: Formaldehyde-containing resins are allowed to be used (in coatings, printing paste etc). Limit value according to other parts of the Product Documentation. Limit for textiles without limit value in other parts of the Product Documentation: 75 ppm | ISO 14184-1 | Yearly | SD | NA | SD
6 | 1.PURRPINGLA stor case 34x51x28 textile/beige 2. PURRPINGLA stor case 34x51x28 textile/beige AP 3. PURRPINGLA stor case 34x51x28 textile/beige US | 06. Textiles | 06. Synthetic fibres | 06. Beige webbing | 100% Polyester, 90% recycled, twill weave, weight: 34.2 gr/m2, 40 mm width, spun | [7 empty] | NA | IOS-MAT-0010 | 17 | 2.3 Textiles | Heavy metals (extractable) | The following migration levels (metals extracted by acidic artificial perspiration solution) are not allowed to be exceeded: Arsenic (As): 0.2 mg/kg Antimony (Sb): 30 mg/kg Barium (Ba): 1 000 mg/kg Cadmium (Cd): 0.1 mg/kg Chromium (Cr, total): 2.0 mg/kg Chromium (Cr-VI): 1.0 mg/kg Cobalt (Co): 1.0 mg/kg Copper (Cu): 25 mg/kg Lead (Pb): 0.2 mg/kg Mercury (Hg): 0.02 mg/kg Nickel (Ni): 1.0 mg/kg Selenium (Se): 100 mg/kg | EN 16711-2 If Cr-total is > 1.0 mg/kg, Cr-VI extraction and analysis according to ISO 17075-1 or ISO 17075-2. | Yearly | SD | NA | SD
6 | 1.PURRPINGLA stor case 34x51x28 textile/beige 2. PURRPINGLA stor case 34x51x28 textile/beige AP 3. PURRPINGLA stor case 34x51x28 textile/beige US | 06. Textiles | 06. Synthetic fibres | 06. Beige webbing | 100% Polyester, 90% recycled, twill weave, weight: 34.2 gr/m2, 40 mm width, spun | [7 empty] | NA | IOS-MAT-0010 | 17 | 2.3 Textiles | Hexavalent chromium (Cr-VI) compounds | Not allowed to be used. CLV: 40 mg Cr-VI/kg | IEC 62321-7-2 | Yearly | SD | NA | SD
6 | 1.PURRPINGLA stor case 34x51x28 textile/beige 2. PURRPINGLA stor case 34x51x28 textile/beige AP 3. PURRPINGLA stor case 34x51x28 textile/beige US | 06. Textiles | 06. Synthetic fibres | 06. Beige webbing | 100% Polyester, 90% recycled, twill weave, weight: 34.2 gr/m2, 40 mm width, spun | [7 empty] | NA | IOS-MAT-0010 | 17 | 2.3 Textiles | Lindane (y-HCH) and other isomers of hexachlorocyclohexane (CAS RNs 58- 89-9, 319-84-6, 319-85-7, 319-86-8, 608-73-1) | Not allowed to be used. CLV: 1.0 mg/kg for the sum of HCH isomers | Extraction with hexane/dichloromethane mixture (85/15) Analysis by GC-MS or GC-ECD | Yearly | SD | NA | SD
6 | 1.PURRPINGLA stor case 34x51x28 textile/beige 2. PURRPINGLA stor case 34x51x28 textile/beige AP 3. PURRPINGLA stor case 34x51x28 textile/beige US | 06. Textiles | 06. Synthetic fibres | 06. Beige webbing | 100% Polyester, 90% recycled, twill weave, weight: 34.2 gr/m2, 40 mm width, spun | [7 empty] | NA | IOS-MAT-0010 | 17 | 2.3 Textiles | Mercury (Hg) and its compounds | Not allowed to be used. CLV: 0.5 mg Hg/kg | DMA, or Total digestion and analysis with ICP (or AAS) | Yearly | SD | NA | SD
6 | 1.PURRPINGLA stor case 34x51x28 textile/beige 2. PURRPINGLA stor case 34x51x28 textile/beige AP 3. PURRPINGLA stor case 34x51x28 textile/beige US | 06. Textiles | 06. Synthetic fibres | 06. Beige webbing | 100% Polyester, 90% recycled, twill weave, weight: 34.2 gr/m2, 40 mm width, spun | [7 empty] | NA | IOS-MAT-0010 | 17 | 2.3 Textiles | OPP (o-Phenylphenol, 2-phenylphenol, CAS RN 90-43-7) | Not allowed to be used. CLV: 25 mg/kg | EN 17134-1 | Yearly | SD | NA | SD
6 | 1.PURRPINGLA stor case 34x51x28 textile/beige 2. PURRPINGLA stor case 34x51x28 textile/beige AP 3. PURRPINGLA stor case 34x51x28 textile/beige US | 06. Textiles | 06. Synthetic fibres | 06. Beige webbing | 100% Polyester, 90% recycled, twill weave, weight: 34.2 gr/m2, 40 mm width, spun | [7 empty] | NA | IOS-MAT-0010 | 17 | 2.3 Textiles | Organic solvents (VOC) in printing paste | Solvent-borne printing paste is not allowed to be used. Water-borne printing paste shall contain less than 7 % organic solvent (VOC) by weight as ready-to-use mixture. Kerosene is not allowed to be used. | Content of solvent (VOC): ISO 11890-2 Odour of kerosene can be assessed according to IKEA odour test as described for emissions in Table 18. | Yearly | SD | NA | SD |  | For printed textile materials: SD
6 | 1.PURRPINGLA stor case 34x51x28 textile/beige 2. PURRPINGLA stor case 34x51x28 textile/beige AP 3. PURRPINGLA stor case 34x51x28 textile/beige US | 06. Textiles | 06. Synthetic fibres | 06. Beige webbing | 100% Polyester, 90% recycled, twill weave, weight: 34.2 gr/m2, 40 mm width, spun | [7 empty] | NA | IOS-MAT-0010 | 17 | 2.3 Textiles | Organotin compounds | No kind of organotin compounds are allowed to be used. CLV: • For DBT and for TBT: 0.2 mg/kg each. • For the sum of all compounds listed in Appendix C: 2.5 mg/kg. | ISO/TS 16179 | 2 years | TR & SD | NA | SD |  | For material where the only reason for test demand is presence of silicone oil, the test can be made on the silicone oil directly. Test directly on silicone oil can be every 24 months.
6 | 1.PURRPINGLA stor case 34x51x28 textile/beige 2. PURRPINGLA stor case 34x51x28 textile/beige AP 3. PURRPINGLA stor case 34x51x28 textile/beige US | 06. Textiles | 06. Synthetic fibres | 06. Beige webbing | 100% Polyester, 90% recycled, twill weave, weight: 34.2 gr/m2, 40 mm width, spun | [7 empty] | NA | IOS-MAT-0010 | 17 | 2.3 Textiles | Organotin compounds | No kind of organotin compounds are allowed to be used. CLV: • For DBT and for TBT: 0.2 mg/kg each. • For the sum of all compounds listed in Appendix C: 2.5 mg/kg. | ISO/TS 16179 | 2 years | TR & SD | NA | NA
6 | 1.PURRPINGLA stor case 34x51x28 textile/beige 2. PURRPINGLA stor case 34x51x28 textile/beige AP 3. PURRPINGLA stor case 34x51x28 textile/beige US | 06. Textiles | 06. Synthetic fibres | 06. Beige webbing | 100% Polyester, 90% recycled, twill weave, weight: 34.2 gr/m2, 40 mm width, spun | [7 empty] | NA | IOS-MAT-0010 | 17 | 2.3 Textiles | Pentachlorophenol (PCP), Tetrachlorophenol (TeCP) and Trichlorophenol (TriCP) including their salts and esters | Not allowed to be used. CLV: • 0.5 mg/kg for PCP • 0.5 mg/kg for sum of all TeCP • 0.5 mg/kg for sum of all TriCP | EN 17134-2 | Yearly | SD | NA | SD
6 | 1.PURRPINGLA stor case 34x51x28 textile/beige 2. PURRPINGLA stor case 34x51x28 textile/beige AP 3. PURRPINGLA stor case 34x51x28 textile/beige US | 06. Textiles | 06. Synthetic fibres | 06. Beige webbing | 100% Polyester, 90% recycled, twill weave, weight: 34.2 gr/m2, 40 mm width, spun | [7 empty] | NA | IOS-MAT-0010 | 17 | 2.3 Textiles | pH value | Limit value according to other parts of the Product Documentation. For textiles without requirements in other parts of the Product Documentation, pH shall be in the range 4.0-9.0. | ISO 3071 | Yearly | SD | NA | SD |  | SD (Statement of fulfilment in the SD shall mean fulfilment of the range stated in the Product Documentation.) Note: There may be TR requirement in other parts of the Product Documentation
6 | 1.PURRPINGLA stor case 34x51x28 textile/beige 2. PURRPINGLA stor case 34x51x28 textile/beige AP 3. PURRPINGLA stor case 34x51x28 textile/beige US | 06. Textiles | 06. Synthetic fibres | 06. Beige webbing | 100% Polyester, 90% recycled, twill weave, weight: 34.2 gr/m2, 40 mm width, spun | [7 empty] | NA | IOS-MAT-0010 | 17 | 2.3 Textiles | Phthalates | The following phthalates are not allowed to be used: • Phthalates that are classified as CMR 1A or 1B. • Phthalates that are classified as SVHC. • Phthalates listed on the State of California “Proposition 65” list. • Dioctyl phthalate (di-n-octylphthalate) (DNOP, CAS RN 117-84-0). CLV for each phthalate: 100 mg/kg. Note: For information purposes IKEA will aim to keep an updated list on IKEA Supply Partner Portal of phthalates that are classified as CMR 1A, CMR 1B or SVHC, or that are on the State of California “Proposition 65” list, and thus in the scope of this requirement | ISO 8124-6 (with extraction option C: ultrasonic bath) | Yearly | SD | NA | SD
6 | 1.PURRPINGLA stor case 34x51x28 textile/beige 2. PURRPINGLA stor case 34x51x28 textile/beige AP 3. PURRPINGLA stor case 34x51x28 textile/beige US | 06. Textiles | 06. Synthetic fibres | 06. Beige webbing | 100% Polyester, 90% recycled, twill weave, weight: 34.2 gr/m2, 40 mm width, spun | [7 empty] | NA | IOS-MAT-0010 | 17 | 2.3 Textiles | Polychlorinated biphenyls (PCB) in dyed, printed or otherwise coloured materials | Organic pigments shall be produced in such a way that the content of PCB does not exceed a CLV for the sum of PCB congeners in the pigment: 50 mg/kg. Dyes shall be produced in such a way thatthe content of PCB does not exceed a CLV for the sum of PCB congeners in the dye (concentrate formulation from the dye producer): 25 mg/kg. CLV for the sum of PCB congeners in the final coloured textile: 1 mg/kg | ISO 787-28 | Yearly | SD | NA | SD
6 | 1.PURRPINGLA stor case 34x51x28 textile/beige 2. PURRPINGLA stor case 34x51x28 textile/beige AP 3. PURRPINGLA stor case 34x51x28 textile/beige US | 06. Textiles | 06. Synthetic fibres | 06. Beige webbing | 100% Polyester, 90% recycled, twill weave, weight: 34.2 gr/m2, 40 mm width, spun | [7 empty] | NA | IOS-MAT-0010 | 17 | 2.3 Textiles | Polycyclic aromatic hydrocarbons (PAH) | Not allowed to be used. CLV for total of 18 polycyclic aromatic hydrocarbons (see list in Appendix D): 10 mg/kg CLV for each prioritised PAH substance (see list in Appendix D): 0.2 mg/kg | EN 17132 | Yearly | SD | NA | SD
6 | 1.PURRPINGLA stor case 34x51x28 textile/beige 2. PURRPINGLA stor case 34x51x28 textile/beige AP 3. PURRPINGLA stor case 34x51x28 textile/beige US | 06. Textiles | 06. Synthetic fibres | 06. Beige webbing | 100% Polyester, 90% recycled, twill weave, weight: 34.2 gr/m2, 40 mm width, spun | [7 empty] | NA | IOS-MAT-0010 | 17 | 2.3 Textiles | Polyvinyl chloride (PVC) and polyvinylidene chloride (PVDC) (including modacrylic) | Not allowed to be used. Note: This ban also includes usage as printing binders and in coatings. Exception: Modacrylic fibres are allowed to be used if indicated in the Product Documentation |  | Yearly | SD | NA | SD
6 | 1.PURRPINGLA stor case 34x51x28 textile/beige 2. PURRPINGLA stor case 34x51x28 textile/beige AP 3. PURRPINGLA stor case 34x51x28 textile/beige US | 06. Textiles | 06. Synthetic fibres | 06. Beige webbing | 100% Polyester, 90% recycled, twill weave, weight: 34.2 gr/m2, 40 mm width, spun | [7 empty] | NA | IOS-MAT-0010 | 17 | 2.3 Textiles | Primary aromatic amines (PAA) | PAA according to Appendix B are not allowed to be used. CLV: 5 mg/kg for each PAA. | EN 71-10 and EN 71-11 | Yearly | SD | NA | SD
6 | 1.PURRPINGLA stor case 34x51x28 textile/beige 2. PURRPINGLA stor case 34x51x28 textile/beige AP 3. PURRPINGLA stor case 34x51x28 textile/beige US | 06. Textiles | 06. Synthetic fibres | 06. Beige webbing | 100% Polyester, 90% recycled, twill weave, weight: 34.2 gr/m2, 40 mm width, spun | [7 empty] | NA | IOS-MAT-0010 | 17 | 2.3 Textiles | Quinoline (CAS RN 91-22-5) | Not allowed to be used. CLV: 50 mg/kg | DIN 54231 | Yearly | SD | NA | SD |  | For printed textile materials: SD
6 | 1.PURRPINGLA stor case 34x51x28 textile/beige 2. PURRPINGLA stor case 34x51x28 textile/beige AP 3. PURRPINGLA stor case 34x51x28 textile/beige US | 06. Textiles | 06. Synthetic fibres | 06. Beige webbing | 100% Polyester, 90% recycled, twill weave, weight: 34.2 gr/m2, 40 mm width, spun | [7 empty] | NA | IOS-MAT-0010 | 17 | 2.3 Textiles | Solvents/VOC – aromatic hydrocarbon solvents in any chemical product used to process the textile, including treating, coating and spot cleaning or any other cleaning | The content limit of total aromatic hydrocarbons compounds in the liquid fraction of the ready-to-use mixture of any chemical product used to process the textile: ≤ 1.0%. Examples of aromatic hydrocarbons compounds: • Toluene • Xylene • Ethylbenzene • Styrene • Trimethylbenzenes Benzene (CAS RN 71-43-2) is not allowed to be used. CLV in the liquid fraction of the ready-to-use mixture: 0.10% benzene. | ISO 11890-2 | Yearly | SD | NA | SD
6 | 1.PURRPINGLA stor case 34x51x28 textile/beige 2. PURRPINGLA stor case 34x51x28 textile/beige AP 3. PURRPINGLA stor case 34x51x28 textile/beige US | 06. Textiles | 06. Synthetic fibres | 06. Beige webbing | 100% Polyester, 90% recycled, twill weave, weight: 34.2 gr/m2, 40 mm width, spun | [7 empty] | NA | IOS-MAT-0010 | 17 | 2.3 Textiles | Solvents/VOC – chlorinated solvents in any chemical product used to process the textile, including treating, coating and spot cleaning or any other cleaning | It is not allowed to use any chlorinated solvent (including any non-solvent use). CLV for the sum of all chlorinated solvents in the liquid fraction of the ready-to-use mixture: 0.1%. Examples of chlorinated solvents are: • Dichlorobenzenes (CAS RNs 25321-22-6, 95-50-1, 541-73-1, 106-46-7) • 1,2-dichloroethane (CAS RN 107-06-2) • Dichloromethane (methylene chloride, CAS RN 75-09-2) • Tetrachloroethylene (perchloroethylene, PERC, CAS RN 127-18-4) • Tetrachloromethane (carbon tetrachloride, CTC, CAS RN 56-23-5) • Trichloroethylene (TRI, TCE, CAS RN 79-01-6) • 1,1,1-trichloroethane (TCA, CAS RN 71-55-6) | ISO 11890-2 or headspace GC-MS | Yearly | SD | NA | SD
6 | 1.PURRPINGLA stor case 34x51x28 textile/beige 2. PURRPINGLA stor case 34x51x28 textile/beige AP 3. PURRPINGLA stor case 34x51x28 textile/beige US | 06. Textiles | 06. Synthetic fibres | 06. Beige webbing | 100% Polyester, 90% recycled, twill weave, weight: 34.2 gr/m2, 40 mm width, spun | [7 empty] | NA | IOS-MAT-0010 | 17 | 2.3 Textiles | Solvents/VOC – other hazardous solvents in any chemical product used to process the textile, including treating, coating and spot cleaning or any other cleaning | The following solvents/VOC are not allowed to be used (CLV applies in the liquid fraction of the ready-to-use mixture): • Any solvent/VOC classified as CMR 1A or 1B. CLV for the sum of all CMR 1A and 1B solvents/VOC: 0.1%. Examples of solvents/VOC classified as CMR 1A or 1B are: o Dimethylacetamide (DMAC, CAS RN 127-19-5) o Dimethylformamide (DMFA, DMFo, CAS RN 68-12-2) o 2-ethoxy ethanol (EGEE, CAS RN 110-80-5) o N-methyl-2-pyrrolidone (NMP, CAS RN: 872-50-4 o N-ethyl-2 pyrrolidone (NEP, CAS RN: 2687-91-4) • N-hexane (CAS RN 110-54-3) CLV: 0.1 % | ISO 11890-2 or headspace GC-MS | Yearly | SD | NA | SD
6 | 1.PURRPINGLA stor case 34x51x28 textile/beige 2. PURRPINGLA stor case 34x51x28 textile/beige AP 3. PURRPINGLA stor case 34x51x28 textile/beige US | 06. Textiles | 06. Synthetic fibres | 06. Beige webbing | 100% Polyester, 90% recycled, twill weave, weight: 34.2 gr/m2, 40 mm width, spun | [7 empty] | NA | IOS-MAT-0010 | 17 | 2.3 Textiles | UV stabilisers | The following UV stabilisers are not allowed to be used: • Benzophenone (CAS RN 119-61-9) • UV-320 (CAS RN 3846-71-7) • UV-326 (CAS RN 3896-11-5) • UV-327 (CAS RN 3864-99-1) • UV-328 (CAS RN 25973-55-1) • UV-329 (CAS RN 3147-75-9) • UV-350 (CAS RN 36437-37-3) CLV: 0.10 % for the sum of these UV stabilizers | ISO 24020 | Yearly | SD | NA | SD
6 | 1.PURRPINGLA stor case 34x51x28 textile/beige 2. PURRPINGLA stor case 34x51x28 textile/beige AP 3. PURRPINGLA stor case 34x51x28 textile/beige US | 06. Textiles | 06. Synthetic fibres | 06. Beige webbing | 100% Polyester, 90% recycled, twill weave, weight: 34.2 gr/m2, 40 mm width, spun | 34.2 gr/m | 40 mm width, Nm 20SX20S | beige 13-0002 TCX | ZY, 2428-05, min90% rPET, webbing, 40mm, beige 13-0002TCX, 34.2g | ZheJiang ZhengYi Textile Co.,Ltd | ZheJiang ZhengYi Textile Co.,Ltd | Vietnam | NA | IOS-MAT-0250 | 1 | 1.2.1 Self declaration from the supply chain | self declaration from the producer of the raw material shall be obtained by the IKEA supplier to confirm and agree on the waste sourcing, process controls for recycling and using recycled material from an agreed feedstock source for IKEA production. The self declaration shall contain information regarding the evidence like the certification standards/test reports, and so on, to validate the declaration about each process step. The self declaration from the supply chain for each feedstock shall be uploaded to the Connect system once every 12 months. |  |  | Yearly | SD | NA | SD
6 | 1.PURRPINGLA stor case 34x51x28 textile/beige 2. PURRPINGLA stor case 34x51x28 textile/beige AP 3. PURRPINGLA stor case 34x51x28 textile/beige US | 06. Textiles | 06. Synthetic fibres | 06. Beige webbing | 100% Polyester, 90% recycled, twill weave, weight: 34.2 gr/m2, 40 mm width, spun | [7 empty] | NA | IOS-MAT-0250 | 1 | 1.4.2 PET bottle to fibre/yarn recycling | Cobalt and its compounds | PET plastic recycled raw material/waste feedstock shall not contain cobalt. Maximum limit value: 100 mg Co/kg | Total digestion followed by ICP-MS | Yearly | TR | NA | NA | NCC có chứng chỉ OEKO-TEX 100 cho nguồn tái chế , Zhejiang haili
6 | 1.PURRPINGLA stor case 34x51x28 textile/beige 2. PURRPINGLA stor case 34x51x28 textile/beige AP 3. PURRPINGLA stor case 34x51x28 textile/beige US | 06. Textiles | 06. Synthetic fibres | 06. Beige webbing | 100% Polyester, 90% recycled, twill weave, weight: 34.2 gr/m2, 40 mm width, spun | [7 empty] | NA | IOS-MAT-0250 | 1 | 1.4.2 PET bottle to fibre/yarn recycling | Antimony | Maximum limit value: 400 mg Sb/kg | Total digestion followed by ICP (or AAS) | Yearly | TR | NA | NA | NCC có chứng chỉ OEKO-TEX 100 cho nguồn tái chế , Zhejiang haili
6 | 1.PURRPINGLA stor case 34x51x28 textile/beige 2. PURRPINGLA stor case 34x51x28 textile/beige AP 3. PURRPINGLA stor case 34x51x28 textile/beige US | 06. Textiles | 06. Synthetic fibres | 06. Beige webbing | 100% Polyester, 90% recycled, twill weave, weight: 34.2 gr/m2, 40 mm width, spun | [7 empty] | NA | IOS-MAT-0250 | 1 | 1.4.2 PET bottle to fibre/yarn recycling | UV stabilisers | Maximum limit value: 0.1% of each substance | Extraction and LC-MS / GC-MS, ISO 24040 | Yearly | TR | NA | NA | NCC có chứng chỉ OEKO-TEX 100 cho nguồn tái chế , Zhejiang haili
6 | 1.PURRPINGLA stor case 34x51x28 textile/beige 2. PURRPINGLA stor case 34x51x28 textile/beige AP 3. PURRPINGLA stor case 34x51x28 textile/beige US | 06. Textiles | 06. Synthetic fibres | 06. Beige webbing | 100% Polyester, 90% recycled, twill weave, weight: 34.2 gr/m2, 40 mm width, spun | [7 empty] | NA | IOS-MAT-0250 | 1 | 1.4.2 PET bottle to fibre/yarn recycling | Bisphenols | Maximum limit value for each bisphenol in the list below: 10 mg/kg •Bisphenol A (BPA) CAS RN 80-05-7 •Bisphenol AF (BPAF) CAS RN 1478-61-1 •Bisphenol AP (BPAP) CAS RN 1571-75-1 •Bisphenol B (BPB) CAS RN 77-40-7 •Bisphenol PH (BPPH) CAS RN 24038-68-4 •Bisphenol C (BPC) CAS RN 79-97-0 •Bisphenol E (BPE) CAS RN 2081-08-5 •Bisphenol F (BPF) CAS RN 620-92-8 •Bisphenol M (BPM) CAS RN 13595-25-0 •Bisphenol S (BPS) CAS RN 80-09-1 •Bisphenol Z (BPZ) CAS RN 843-55-0 | Extraction followed by one of the following: •GC-MS (injection temperature minimum 280 °C) •LC/FLD •LC/MS | Yearly | TR | NA | NA | NCC có chứng chỉ OEKO-TEX 100 cho nguồn tái chế , Zhejiang haili
7 | 1. PURRPINGLA hang strg 6comp 22x34x80 textile/beige 2. PURRPINGLA hang strg 6comp 22x34x80 textile/bei AP 3. PURRPINGLA stor case 34x51x28 textile/beige 4. PURRPINGLA stor case 34x51x28 textile/beige AP 5. PURRPINGLA stor case 34x51x28 textile/beige US | 07. Textiles | 07. Synthetic fibres | 07. Beige thread | 100 % polyester, min 90% recycled |  | 250D/3 | beige 13-0002 TCX | DD, 2427-07, 100% PET, sewing thread 250D/3, beige 13-0002 TCX | Dung Dong Co.,Ltd | Dung Dong Co.,Ltd | Vietnam | NA | IOS-MAT-0250 | 1 | 1.2.1 Self declaration from the supply chain | self declaration from the producer of the raw material shall be obtained by the IKEA supplier to confirm and agree on the waste sourcing, process controls for recycling and using recycled material from an agreed feedstock source for IKEA production. The self declaration shall contain information regarding the evidence like the certification standards/test reports, and so on, to validate the declaration about each process step. The self declaration from the supply chain for each feedstock shall be uploaded to the Connect system once every 12 months. |  |  | Yearly | SD | NA | SD
7 | 1. PURRPINGLA hang strg 6comp 22x34x80 textile/beige 2. PURRPINGLA hang strg 6comp 22x34x80 textile/bei AP 3. PURRPINGLA stor case 34x51x28 textile/beige 4. PURRPINGLA stor case 34x51x28 textile/beige AP 5. PURRPINGLA stor case 34x51x28 textile/beige US | 07. Textiles | 07. Synthetic fibres | 07. Beige thread | 100 % polyester, min 90% recycled | [7 empty] | NA | IOS-MAT-0250 | 1 | 1.4.2 PET bottle to fibre/yarn recycling | Cobalt and its compounds | PET plastic recycled raw material/waste feedstock shall not contain cobalt. Maximum limit value: 100 mg Co/kg | Total digestion followed by ICP-MS | Yearly | TR | NA | NA | NCC có chứng chỉ OEKO-TEX 100 cho nguồn tái chế , Zhejiang haili
7 | 1. PURRPINGLA hang strg 6comp 22x34x80 textile/beige 2. PURRPINGLA hang strg 6comp 22x34x80 textile/bei AP 3. PURRPINGLA stor case 34x51x28 textile/beige 4. PURRPINGLA stor case 34x51x28 textile/beige AP 5. PURRPINGLA stor case 34x51x28 textile/beige US | 07. Textiles | 07. Synthetic fibres | 07. Beige thread | 100 % polyester, min 90% recycled | [7 empty] | NA | IOS-MAT-0250 | 1 | 1.4.2 PET bottle to fibre/yarn recycling | Antimony | Maximum limit value: 400 mg Sb/kg | Total digestion followed by ICP (or AAS) | Yearly | TR | NA | NA | NCC có chứng chỉ OEKO-TEX 100 cho nguồn tái chế , Zhejiang haili
7 | 1. PURRPINGLA hang strg 6comp 22x34x80 textile/beige 2. PURRPINGLA hang strg 6comp 22x34x80 textile/bei AP 3. PURRPINGLA stor case 34x51x28 textile/beige 4. PURRPINGLA stor case 34x51x28 textile/beige AP 5. PURRPINGLA stor case 34x51x28 textile/beige US | 07. Textiles | 07. Synthetic fibres | 07. Beige thread | 100 % polyester, min 90% recycled | [7 empty] | NA | IOS-MAT-0250 | 1 | 1.4.2 PET bottle to fibre/yarn recycling | UV stabilisers | Maximum limit value: 0.1% of each substance | Extraction and LC-MS / GC-MS, ISO 24040 | Yearly | TR | NA | NA | NCC có chứng chỉ OEKO-TEX 100 cho nguồn tái chế , Zhejiang haili
7 | 1. PURRPINGLA hang strg 6comp 22x34x80 textile/beige 2. PURRPINGLA hang strg 6comp 22x34x80 textile/bei AP 3. PURRPINGLA stor case 34x51x28 textile/beige 4. PURRPINGLA stor case 34x51x28 textile/beige AP 5. PURRPINGLA stor case 34x51x28 textile/beige US | 07. Textiles | 07. Synthetic fibres | 07. Beige thread | 100 % polyester, min 90% recycled | [7 empty] | NA | IOS-MAT-0250 | 1 | 1.4.2 PET bottle to fibre/yarn recycling | Bisphenols | Maximum limit value for each bisphenol in the list below: 10 mg/kg •Bisphenol A (BPA) CAS RN 80-05-7 •Bisphenol AF (BPAF) CAS RN 1478-61-1 •Bisphenol AP (BPAP) CAS RN 1571-75-1 •Bisphenol B (BPB) CAS RN 77-40-7 •Bisphenol PH (BPPH) CAS RN 24038-68-4 •Bisphenol C (BPC) CAS RN 79-97-0 •Bisphenol E (BPE) CAS RN 2081-08-5 •Bisphenol F (BPF) CAS RN 620-92-8 •Bisphenol M (BPM) CAS RN 13595-25-0 •Bisphenol S (BPS) CAS RN 80-09-1 •Bisphenol Z (BPZ) CAS RN 843-55-0 | Extraction followed by one of the following: •GC-MS (injection temperature minimum 280 °C) •LC/FLD •LC/MS | Yearly | TR | NA | NA | NCC có chứng chỉ OEKO-TEX 100 cho nguồn tái chế , Zhejiang haili

## C-Zipper
|  |  | TEST PLAN / SUMMARY | [23 empty] | Mã số: BM-KĐ-14
Ngày ban hành: 01/7/2015
|  |  | BẢNG KẾ HOẠCH VÀ TỔNG HỢP KẾT QUẢ KIỂM NGHIỆM | [23 empty] | Lần BH/SĐ: 2/6
Ngày SĐ: 24/05/2018
Ký hiệu viết tắt: TR: Test Report SD: Self-Declaration NA: Not applicable SDS: Safety Data Sheet TDS: Recycled Raw Material Test Report
DOC. REF.
| Supplier number | Supplier name | Article name | Article number | General type component(type) process type | TED No | PACKREQ No | Drawing No. | Test plan version No. | Updated date
| 20143 | NGOC SON BR COMPANY LIMITED | 1.PURRPINGLA stor case 34x51x28 textile/beige 2. PURRPINGLA stor case 34x51x28 textile/beige AP 3. PURRPINGLA stor case 34x51x28 textile/beige US | 30612254; 20612259; 40612258; | Zipper | AA-2561314-2 |  |  | 2 | 2025-12-19 |  |  | `
Product combination | [13 empty] | Requirement source | [12 empty] | Supporting Documents
No. | ARTICLE NAME | GENERAL TYPE COMPONENT(TYPE) PROCESS TYPE | SUB-TYPE COMPONENT IDENTITY PROCESS NAME | COMPOSITION | WEIGHT | SIZE | COLOUR/ CODE | MATERIAL CODE | SUPPLIER | MATERIAL DISTRIBUTOR | COUNTRY | TEST LAB | Spec. No. | Edition | Section no. | Regulation or substances | Limit | TEST METHOD | Test frequency | Document TR/SD | Connect to CPSA/CPSIA | Type | Remark (Vietnamese) | Remark | Remark (Warning limit) | TR/SD no. | RESULT | Active date | Expired date | Connect ID | Reminder date
1 | 1.PURRPINGLA stor case 34x51x28 textile/beige 2. PURRPINGLA stor case 34x51x28 textile/beige AP 3. PURRPINGLA stor case 34x51x28 textile/beige US | 01. Zipper | 01.HM, 2428-02; HM, 2428-03, rPET tape, PET teeth, POM slider, string puller, beige 13-0002 TCX, code C | All ( rPET string, PET teeth , POM slider, rPET tape ) |  | Code C | beige 13-0002 TCX | HM, 2428-02; HM, 2428-03; DD, 2428-04 , POM slider, rPET tape, PET teeth, rPET string, beige 13-0002 TCX | Hoan My Zipper Limited company |  | Vietnam | Ikea Approved lab | IOS-PRG-0258 | 2 | 1.1 Mechanical requirements | Strength of puller attachment | ≥ 200 N | EN 16732 (Annex B) | Yearly | TR | NA | TR
1 | 1.PURRPINGLA stor case 34x51x28 textile/beige 2. PURRPINGLA stor case 34x51x28 textile/beige AP 3. PURRPINGLA stor case 34x51x28 textile/beige US | 01. Zipper | 01.HM, 2428-02; HM, 2428-03, rPET tape, PET teeth, POM slider, string puller, beige 13-0002 TCX, code C | All ( rPET string, PET teeth , POM slider, rPET tape ) | [7 empty] | Ikea Approved lab | IOS-PRG-0258 | 2 | 1.1 Mechanical requirements | Strength of closed-end | ≥ 90 N | EN 16732 (Annex C) | Yearly | TR | NA | NA
1 | 1.PURRPINGLA stor case 34x51x28 textile/beige 2. PURRPINGLA stor case 34x51x28 textile/beige AP 3. PURRPINGLA stor case 34x51x28 textile/beige US | 01. Zipper | 01.HM, 2428-02; HM, 2428-03, rPET tape, PET teeth, POM slider, string puller, beige 13-0002 TCX, code C | All ( rPET string, PET teeth , POM slider, rPET tape ) | [7 empty] | Ikea Approved lab | IOS-PRG-0258 | 2 | 1.1 Mechanical requirements | Strength of top stop | ≥ 90 N | EN 16732 (Annex D) | Yearly | TR | NA | NA | SP ko có top stop
1 | 1.PURRPINGLA stor case 34x51x28 textile/beige 2. PURRPINGLA stor case 34x51x28 textile/beige AP 3. PURRPINGLA stor case 34x51x28 textile/beige US | 01. Zipper | 01.HM, 2428-02; HM, 2428-03, rPET tape, PET teeth, POM slider, string puller, beige 13-0002 TCX, code C | All ( rPET string, PET teeth , POM slider, rPET tape ) | [7 empty] | Ikea Approved lab | IOS-PRG-0258 | 2 | 1.1 Mechanical requirements | Strength of open-end zipper box | ≥ 90 N | EN 16732 (Annex E) | Yearly | TR | NA | NA | SP có zipper là closed end nên không có opened end zipper box
1 | 1.PURRPINGLA stor case 34x51x28 textile/beige 2. PURRPINGLA stor case 34x51x28 textile/beige AP 3. PURRPINGLA stor case 34x51x28 textile/beige US | 01. Zipper | 01.HM, 2428-02; HM, 2428-03, rPET tape, PET teeth, POM slider, string puller, beige 13-0002 TCX, code C | All ( rPET string, PET teeth , POM slider, rPET tape ) | [7 empty] | Ikea Approved lab | IOS-PRG-0258 | 2 | 1.1 Mechanical requirements | Resistance to reciprocation 1 EN 16732 (Annex E) | Length from 75 mm (minimum cycles without failure) ≥ 500 cycles | EN 16732 (Annex N) | Yearly | NA | NA | NA | Applies to zippers with metal teeth and to invisible zippers
| 1.PURRPINGLA stor case 34x51x28 textile/beige 2. PURRPINGLA stor case 34x51x28 textile/beige AP 3. PURRPINGLA stor case 34x51x28 textile/beige US | 01. Zipper | 01.HM, 2428-02; HM, 2428-03, rPET tape, PET teeth, POM slider, string puller, beige 13-0002 TCX, code C | All ( rPET string, PET teeth , POM slider, rPET tape ) | [7 empty] | Ikea Approved lab | IOS-PRG-0258 | 2 | 1.1 Mechanical requirements | Resistance to reciprocation 1 EN 16732 (Annex E) (minimum cycles without failure) | Length longer than 200 mm ≥ 500 cycles | EN 16732 (Annex F) | Yearly | NA | NA | NA | Applies to zippers with metal teeth and invisible / concealed zippers.
1 | 1.PURRPINGLA stor case 34x51x28 textile/beige 2. PURRPINGLA stor case 34x51x28 textile/beige AP 3. PURRPINGLA stor case 34x51x28 textile/beige US | 01. Zipper | 01.HM, 2428-02; HM, 2428-03, rPET tape, PET teeth, POM slider, string puller, beige 13-0002 TCX, code C | All ( rPET string, PET teeth , POM slider, rPET tape ) | [7 empty] | Ikea Approved lab | IOS-PRG-0258 | 2 | 1.1 Mechanical requirements | Resistance to reciprocation 2 (minimum cycles without failure) | Length from 75 mm to 200 mm ≥ 3000 cycles Additionally: No change in appearance after 500 cycles | EN 16732 (Annex N) | Yearly | TR | NA | NA | Applies to zippers with teeth of all material except metal and invisible/concealed zippers.
| 1.PURRPINGLA stor case 34x51x28 textile/beige 2. PURRPINGLA stor case 34x51x28 textile/beige AP 3. PURRPINGLA stor case 34x51x28 textile/beige US | 01. Zipper | 01.HM, 2428-02; HM, 2428-03, rPET tape, PET teeth, POM slider, string puller, beige 13-0002 TCX, code C | All ( rPET string, PET teeth , POM slider, rPET tape ) | [7 empty] | Ikea Approved lab | IOS-PRG-0258 | 2 | 1.1 Mechanical requirements | Resistance to reciprocation 2 (minimum cycles without failure) | Length longer than 200 mm ≥ 3000 cycles Additionally: No change in appearance after 500 cycles | EN 16732 (Annex F) | Yearly | TR | NA | TR | Applies to zippers with teeth of all material except metal and invisible/concealed zippers.
1 | 1.PURRPINGLA stor case 34x51x28 textile/beige 2. PURRPINGLA stor case 34x51x28 textile/beige AP 3. PURRPINGLA stor case 34x51x28 textile/beige US | 01. Zipper | 01.HM, 2428-02; HM, 2428-03, rPET tape, PET teeth, POM slider, string puller, beige 13-0002 TCX, code C | All ( rPET string, PET teeth , POM slider, rPET tape ) | [7 empty] | Ikea Approved lab | IOS-PRG-0258 | 2 | 1.1 Mechanical requirements | Lateral strength of zipper | ≥ 250 N | EN 16732 (Annex G) | Yearly | TR | NA | TR
1 | 1.PURRPINGLA stor case 34x51x28 textile/beige 2. PURRPINGLA stor case 34x51x28 textile/beige AP 3. PURRPINGLA stor case 34x51x28 textile/beige US | 01. Zipper | 01.HM, 2428-02; HM, 2428-03, rPET tape, PET teeth, POM slider, string puller, beige 13-0002 TCX, code C | All ( rPET string, PET teeth , POM slider, rPET tape ) | [7 empty] | Ikea Approved lab | IOS-PRG-0258 | 2 | 1.1 Mechanical requirements | Lateral strength of open end attachment | ≥ 90 N | EN 16732 (Annex H) | Yearly | TR | NA | NA | Khoá sử dụng là closed end ko phải opened end
1 | 1.PURRPINGLA stor case 34x51x28 textile/beige 2. PURRPINGLA stor case 34x51x28 textile/beige AP 3. PURRPINGLA stor case 34x51x28 textile/beige US | 01. Zipper | 01.HM, 2428-02; HM, 2428-03, rPET tape, PET teeth, POM slider, string puller, beige 13-0002 TCX, code C | All ( rPET string, PET teeth , POM slider, rPET tape ) | [7 empty] | Ikea Approved lab | IOS-PRG-0258 | 2 | 1.1 Mechanical requirements | Strength of slider locking device | ≥ 25 N | EN 16732 (Annex I) | Yearly | TR | NA | NA | Ko sử dụng locking device
1 | 1.PURRPINGLA stor case 34x51x28 textile/beige 2. PURRPINGLA stor case 34x51x28 textile/beige AP 3. PURRPINGLA stor case 34x51x28 textile/beige US | 01. Zipper | 01.HM, 2428-02; HM, 2428-03, rPET tape, PET teeth, POM slider, string puller, beige 13-0002 TCX, code C | All ( rPET string, PET teeth , POM slider, rPET tape ) | [7 empty] | Ikea Approved lab | IOS-PRG-0258 | 2 | 1.1 Mechanical requirements | Open-end zipper single stringer slider retention | ≥ 70 N | EN 16732 (Annex J) | Yearly | TR | NA | NA | Khoá sử dụng là closed end ko phải opened end
1 | 1.PURRPINGLA stor case 34x51x28 textile/beige 2. PURRPINGLA stor case 34x51x28 textile/beige AP 3. PURRPINGLA stor case 34x51x28 textile/beige US | 01. Zipper | 01.HM, 2428-02; HM, 2428-03, rPET tape, PET teeth, POM slider, string puller, beige 13-0002 TCX, code C | All ( rPET string, PET teeth , POM slider, rPET tape ) |  | Code C | beige 13-0002 TCX | HM, 2428-02, 100% rPET tape & PET teeth, beige 13-0002 TCX | Hoan My Zipper Limited company |  | Vietnam | Ikea Approved lab | IOS-PRG-0274 | 1 | 1.1 Mechanical requirements | Dimensional change after washing and drying | ≤ 1 % for polyester tape (Note 2) ≤ 3 % for polyamide tape (Note 2) ≤ 4 % for cotton tape | ISO 5077, ISO 6330 IOS-TM-0007 | Yearly | TR | NA | NA |  | Note 1: Properties in Table 1 do not need to be evaluated if the zipper is part of a textile component which is not to be washed and not to be dry-cleaned or cannot be removed from the finished product for washing and/or dry cleaning. Note 2: Tests on the zipper in one colour are considered representative of zippers in other colours but being identical in every other aspect (that are of the same type and have identical materials, basic components and performance code
1 | 1.PURRPINGLA stor case 34x51x28 textile/beige 2. PURRPINGLA stor case 34x51x28 textile/beige AP 3. PURRPINGLA stor case 34x51x28 textile/beige US | 01. Zipper | 01.HM, 2428-02; HM, 2428-03, rPET tape, PET teeth, POM slider, string puller, beige 13-0002 TCX, code C | All ( rPET string, PET teeth , POM slider, rPET tape ) | [7 empty] | Ikea Approved lab | IOS-PRG-0274 | 1 | 1.1 Mechanical requirements | Dimensional change after dry cleaning | ≤ 1 % for polyester tape (Note 2) ≤ 3 % for polyamide tape (Note 2) ≤ 3 % for cotton tape | ISO 3175-2, | Yearly | TR | NA | NA |  | Note 1: Properties in Table 1 do not need to be evaluated if the zipper is part of a textile component which is not to be washed and not to be dry-cleaned or cannot be removed from the finished product for washing and/or dry cleaning. Note 2: Tests on the zipper in one colour are considered representative of zippers in other colours but being identical in every other aspect (that are of the same type and have identical materials, basic components and performance code
1 | 1.PURRPINGLA stor case 34x51x28 textile/beige 2. PURRPINGLA stor case 34x51x28 textile/beige AP 3. PURRPINGLA stor case 34x51x28 textile/beige US | 01. Zipper | 01.HM, 2428-02; HM, 2428-03, rPET tape, PET teeth, POM slider, string puller, beige 13-0002 TCX, code C | All ( rPET string, PET teeth , POM slider, rPET tape ) | [7 empty] | Ikea Approved lab | IOS-PRG-0274 | 1 | 1.3 Colour fastness requirements | Colour fastness to rubbing, dry and wet (Change in colour & Staining) | ≥ 3 - 4 | ISO 105-X12, IOS-TM-0007 | Yearly | TR | NA | TR
1 | 1.PURRPINGLA stor case 34x51x28 textile/beige 2. PURRPINGLA stor case 34x51x28 textile/beige AP 3. PURRPINGLA stor case 34x51x28 textile/beige US | 01. Zipper | 01.HM, 2428-02; HM, 2428-03, rPET tape, PET teeth, POM slider, string puller, beige 13-0002 TCX, code C | All ( rPET string, PET teeth , POM slider, rPET tape ) | [7 empty] | Ikea Approved lab | IOS-PRG-0274 | 1 | 1.3 Colour fastness requirements | Colour fastness to washing (teeth and tape in full width) (Change in colour & Staining) | ≥ 3 - 4 | ISO 105-C06, method A2S, IOS-TM-0007 | Yearly | TR | NA | NA |  | care instrcution : not be washed and not to be dry-cleaned
1 | 1.PURRPINGLA stor case 34x51x28 textile/beige 2. PURRPINGLA stor case 34x51x28 textile/beige AP 3. PURRPINGLA stor case 34x51x28 textile/beige US | 01. Zipper | 01.HM, 2428-02; HM, 2428-03, rPET tape, PET teeth, POM slider, string puller, beige 13-0002 TCX, code C | All ( rPET string, PET teeth , POM slider, rPET tape ) | [7 empty] | Ikea Approved lab | IOS-PRG-0274 | 1 | 1.3 Colour fastness requirements | Colour fastness to dry cleaning (teeth and tape in full width) (Change in colour & Staining) | ≥ 3 - 4 | ISO 105-D01 | Yearly | TR | NA | NA |  | care instrcution : not be washed and not to be dry-cleaned
1 | 1.PURRPINGLA stor case 34x51x28 textile/beige 2. PURRPINGLA stor case 34x51x28 textile/beige AP 3. PURRPINGLA stor case 34x51x28 textile/beige US | 01. Zipper | 01.HM, 2428-02; HM, 2428-03, rPET tape, PET teeth, POM slider, string puller, beige 13-0002 TCX, code C | All ( rPET string, PET teeth , POM slider, rPET tape ) | [7 empty] | Ikea Approved lab | IOS-PRG-0274 | 1 | 1.3 Colour fastness requirements | Colour fastness to water (teeth and tape in full width) (Change in colour & Staining) | ≥ 3 - 4 | ISO 105-E01, IOS-TM-0007 | Yearly | TR | NA | TR
1 | 1.PURRPINGLA stor case 34x51x28 textile/beige 2. PURRPINGLA stor case 34x51x28 textile/beige AP 3. PURRPINGLA stor case 34x51x28 textile/beige US | 01. Zipper | 01.HM, 2428-02; HM, 2428-03, rPET tape, PET teeth, POM slider, string puller, beige 13-0002 TCX, code C | All ( rPET string, PET teeth , POM slider, rPET tape ) | [7 empty] | Ikea Approved lab | IOS-PRG-0274 | 1 | 1.3 Colour fastness requirements | Colour fastness to perspiration acid and alkaline (teeth and tape in full width) (Change in colour & Staining) | ≥ 3 - 4 | ISO 105-E04, IOS-TM-0007 | Yearly | TR | NA | TR
1 | 1.PURRPINGLA stor case 34x51x28 textile/beige 2. PURRPINGLA stor case 34x51x28 textile/beige AP 3. PURRPINGLA stor case 34x51x28 textile/beige US | 01. Zipper | 01.HM, 2428-02; HM, 2428-03, rPET tape, PET teeth, POM slider, string puller, beige 13-0002 TCX, code C | All ( rPET string, PET teeth , POM slider, rPET tape ) | [7 empty] | Ikea Approved lab | IOS-PRG-0274 | 1 | 1.3 Colour fastness requirements | Colour fastness to saliva (teeth and tape in full width) (Change in colour & Staining) | ≥ 3 - 4 | GB/T 18886 IOS-TM-0007 | Yearly | TR | NA | TR
1 | 1.PURRPINGLA stor case 34x51x28 textile/beige 2. PURRPINGLA stor case 34x51x28 textile/beige AP 3. PURRPINGLA stor case 34x51x28 textile/beige US | 01. Zipper | 01.HM, 2428-02; HM, 2428-03, rPET tape, PET teeth, POM slider, string puller, beige 13-0002 TCX, code C | All ( rPET string, PET teeth , POM slider, rPET tape ) | [7 empty] | Ikea Approved lab | IOS-PRG-0274 | 1 | 1.3 Colour fastness requirements | Migration of colour into PVC (teeth and tape in full width) Not applicable for metal teeth (Change in colour & Staining) | ≥ 3 - 4 | ISO 105-X10, IOS-TM-0007 Migration of colour into PVC, modified method | Yearly | TR | NA | TR |  | Amendment for IOS-PRG-0029,03/05/2019: This amendment concerns the requirement for Migration of colour into PVC in Table 3 of section 1.2. The purpose of this amendment is to remove the requirement “Change in colour” when evaluating the Migration of colour into PVC.
1 | 1.PURRPINGLA stor case 34x51x28 textile/beige 2. PURRPINGLA stor case 34x51x28 textile/beige AP 3. PURRPINGLA stor case 34x51x28 textile/beige US | 01. Zipper | 01.HM, 2428-02; HM, 2428-03, rPET tape, PET teeth, POM slider, string puller, beige 13-0002 TCX, code C | All ( rPET string, PET teeth , POM slider, rPET tape ) |  | Code C | beige 13-0002 TCX | HM, 2428-02; HM, 2428-03; DD, 2428-04 , POM slider, rPET tape, PET teeth, rPET string, beige 13-0002 TCX | Hoan My Zipper Limited company; Dung Dong Co.,Ltd |  | Vietnam | NA | IOS-PRG-0272 | 1 | 5.3.1 Bill of materials | The zipper manufacturer shall present a bill of materials showing which final materials are used in each zipper. The material producer name, material description and material identification in the bill of materials shall be the same (or clearly recognizable) as in the test reports and self declarations as well as in the lists/declarations connecting relevant test reports of ingredients or representative materials to the respective final materials. |  | NA | The bill of materials shall be in English, and shall be renewed in case of any change making it no longer correct, but it does not have to be renewed yearly. | BOM | NA | BOM
2 | 1.PURRPINGLA stor case 34x51x28 textile/beige 2. PURRPINGLA stor case 34x51x28 textile/beige AP 3. PURRPINGLA stor case 34x51x28 textile/beige US | 02. Zipper | 02.HM, 2428-02; HM, 2428-03, rPET tape, PET teeth, POM slider, string puller, beige 13-0002 TCX, code C | 100% Rpet Tape |  |  | beige 13-0002 TCX | HM, 2428-02, 100% rPET tape, beige 13-0002 TCX | Hoan My Zipper Limited company |  | China | Ikea Approved lab | IOS-PRG-0272 | 1 | 1.1 Textile material | Alkylphenol-ethoxylates (APEO) • Alkylphenols (AP) • Alkylphenol phosphites | Not allowed to be used. Contamination limit value: 100 mg/kg for the sum of all substances. | Extraction (methanol, or methanol + ammonium acetate) and HPLC | Yearly | TR & SD | NA | TR | 1 If a risk assessment in the supply chain shows that there are no possible sources of alkylphenol (AP) or AP phosphite, then a test report for only APEO is sufficient. If risk assessment shows any risk for presence of alkylphenol or AP phosphite, then a test report needs to include these substances as well. | Self declaration (SD) and Test report1 (TR) | 60 mg/kg
2 | 1.PURRPINGLA stor case 34x51x28 textile/beige 2. PURRPINGLA stor case 34x51x28 textile/beige AP 3. PURRPINGLA stor case 34x51x28 textile/beige US | 02. Zipper | 02.HM, 2428-02; HM, 2428-03, rPET tape, PET teeth, POM slider, string puller, beige 13-0002 TCX, code C | 100% Rpet Tape | [7 empty] | NA | IOS-PRG-0272 | 1 | 1.1 Textile material | Alkylphenol-ethoxylates (APEO) • Alkylphenols (AP) • Alkylphenol phosphites | Not allowed to be used. Contamination limit value: 100 mg/kg for the sum of all substances. | Extraction (methanol, or methanol + ammonium acetate) and HPLC | Yearly | TR & SD | NA | SD
2 | 1.PURRPINGLA stor case 34x51x28 textile/beige 2. PURRPINGLA stor case 34x51x28 textile/beige AP 3. PURRPINGLA stor case 34x51x28 textile/beige US | 02. Zipper | 02.HM, 2428-02; HM, 2428-03, rPET tape, PET teeth, POM slider, string puller, beige 13-0002 TCX, code C | 100% Rpet Tape | [7 empty] | NA | IOS-PRG-0272 | 1 | 1.1 Textile material | Aromatic hydrocarbon solvents | In any chemical product used for coating or treating the textile, including for spot cleaning: • The content of total aromatic hydrocarbons in the liquid fraction shall be less than 1.0 %. • Benzene-containing solvents are not allowed to be used. Contamination limit value in the organic solvent fraction: 0.10 % benzene (CAS No. 71-43-2). |  | Yearly | SD | NA | SD |  | SD
2 | 1.PURRPINGLA stor case 34x51x28 textile/beige 2. PURRPINGLA stor case 34x51x28 textile/beige AP 3. PURRPINGLA stor case 34x51x28 textile/beige US | 02. Zipper | 02.HM, 2428-02; HM, 2428-03, rPET tape, PET teeth, POM slider, string puller, beige 13-0002 TCX, code C | 100% Rpet Tape | [7 empty] | NA | IOS-PRG-0272 | 1 | 1.1 Textile material | Azodyes that may release carcinogenic arylamines (see Appendix A) in materials where colouring agents have been added. | Not allowed to be used. Contamination limit values for each arylamine in textiles: 20 mg/kg. | EN 14362-1 and EN 14362-3 | Yearly | SD | NA | SD |  | SD
2 | 1.PURRPINGLA stor case 34x51x28 textile/beige 2. PURRPINGLA stor case 34x51x28 textile/beige AP 3. PURRPINGLA stor case 34x51x28 textile/beige US | 02. Zipper | 02.HM, 2428-02; HM, 2428-03, rPET tape, PET teeth, POM slider, string puller, beige 13-0002 TCX, code C | 100% Rpet Tape | [7 empty] | NA | IOS-PRG-0272 | 1 | 1.1 Textile material | Biocides of all kinds | Biocides added in order to impart properties to the zipper are not allowed to be used without approval from IKEA. This includes any addition of biocides for preservation/protection during transport or storage of zipper (e.g. antimould treatment). | Extraction and GC-MS or similar | Yearly | SD | NA | SD |  | SD
2 | 1.PURRPINGLA stor case 34x51x28 textile/beige 2. PURRPINGLA stor case 34x51x28 textile/beige AP 3. PURRPINGLA stor case 34x51x28 textile/beige US | 02. Zipper | 02.HM, 2428-02; HM, 2428-03, rPET tape, PET teeth, POM slider, string puller, beige 13-0002 TCX, code C | 100% Rpet Tape | [7 empty] | NA | IOS-PRG-0272 | 1 | 1.1 Textile material | Bisphenol A (CAS No. 80-05-7) in material with any content of external recycled synthetic material | Migration limit value: 0.60 mg/l | EN 14372 | Yearly | TR & SD | NA | NA | 8 Test report is not required if the only recycled material is PET sourced from PET bottles. | • Fibres of poly-propylene or polyester that contain external recycled material: SD and TR • Other synthetic fibres that contain external recycled material: SD
2 | 1.PURRPINGLA stor case 34x51x28 textile/beige 2. PURRPINGLA stor case 34x51x28 textile/beige AP 3. PURRPINGLA stor case 34x51x28 textile/beige US | 02. Zipper | 02.HM, 2428-02; HM, 2428-03, rPET tape, PET teeth, POM slider, string puller, beige 13-0002 TCX, code C | 100% Rpet Tape | [7 empty] | NA | IOS-PRG-0272 | 1 | 1.1 Textile material | Bisphenol A (CAS No. 80-05-7) in material with any content of external recycled synthetic material | Migration limit value: 0.60 mg/l | EN 14372 | Yearly | TR & SD | NA | SD
2 | 1.PURRPINGLA stor case 34x51x28 textile/beige 2. PURRPINGLA stor case 34x51x28 textile/beige AP 3. PURRPINGLA stor case 34x51x28 textile/beige US | 02. Zipper | 02.HM, 2428-02; HM, 2428-03, rPET tape, PET teeth, POM slider, string puller, beige 13-0002 TCX, code C | 100% Rpet Tape | [7 empty] | NA | IOS-PRG-0272 | 1 | 1.1 Textile material | Cadmium and its compounds | Not allowed to be used. Contamination limit value: 40 mg/kg | Total digestion followed by • AAS (Atomic Absorption Spectroscopy) or • ICP (Inductively Coupled Plasma) | Yearly | TR & SD | NA | NA | 8 Test report is not required if the only recycled material is PET sourced from PET bottles. | • Synthetic fibres that contain external recycled material: SD and TR • Others: SD | 24mg/kg
2 | 1.PURRPINGLA stor case 34x51x28 textile/beige 2. PURRPINGLA stor case 34x51x28 textile/beige AP 3. PURRPINGLA stor case 34x51x28 textile/beige US | 02. Zipper | 02.HM, 2428-02; HM, 2428-03, rPET tape, PET teeth, POM slider, string puller, beige 13-0002 TCX, code C | 100% Rpet Tape | [7 empty] | NA | IOS-PRG-0272 | 1 | 1.1 Textile material | Cadmium and its compounds | Not allowed to be used. Contamination limit value: 40 mg/kg | Total digestion followed by • AAS (Atomic Absorption Spectroscopy) or • ICP (Inductively Coupled Plasma) | Yearly | TR & SD | NA | SD
2 | 1.PURRPINGLA stor case 34x51x28 textile/beige 2. PURRPINGLA stor case 34x51x28 textile/beige AP 3. PURRPINGLA stor case 34x51x28 textile/beige US | 02. Zipper | 02.HM, 2428-02; HM, 2428-03, rPET tape, PET teeth, POM slider, string puller, beige 13-0002 TCX, code C | 100% Rpet Tape | [7 empty] | NA | IOS-PRG-0272 | 1 | 1.1 Textile material | Chlorinated aromatic dye carriers/levelling agents used for polyester and polyester-containing blends | Not allowed to be used. Contamination limit value: 2.0 mg/kg for each compound. | Solvent extraction and GC-MS or similar | Yearly | SD | NA | SD |  | SD
2 | 1.PURRPINGLA stor case 34x51x28 textile/beige 2. PURRPINGLA stor case 34x51x28 textile/beige AP 3. PURRPINGLA stor case 34x51x28 textile/beige US | 02. Zipper | 02.HM, 2428-02; HM, 2428-03, rPET tape, PET teeth, POM slider, string puller, beige 13-0002 TCX, code C | 100% Rpet Tape | [7 empty] | NA | IOS-PRG-0272 | 1 | 1.1 Textile material | Chlorinated hydrocarbon solvents | Not allowed to be used in any chemical product used for coating or treating the textile, including for spot cleaning. |  | Yearly | SD | NA | SD |  | SD
2 | 1.PURRPINGLA stor case 34x51x28 textile/beige 2. PURRPINGLA stor case 34x51x28 textile/beige AP 3. PURRPINGLA stor case 34x51x28 textile/beige US | 02. Zipper | 02.HM, 2428-02; HM, 2428-03, rPET tape, PET teeth, POM slider, string puller, beige 13-0002 TCX, code C | 100% Rpet Tape | [7 empty] | NA | IOS-PRG-0272 | 1 | 1.1 Textile material | Chlorine and chlorine compounds for bleaching and delignification | In all materials, unless otherwise specified below: Not allowed to be used. For production of regenerated cellulose fibres (for example, viscose, modal and lyocell): elemental chlorine (chlorine gas) is not allowed to be used. Whereas other chlorine compound bleaching agents are allowed to be used (for example, sodium hypochlorite, sodium chlorite, chlorine dioxide). | Not specified | Yearly | SD | NA | SD |  | SD
2 | 1.PURRPINGLA stor case 34x51x28 textile/beige 2. PURRPINGLA stor case 34x51x28 textile/beige AP 3. PURRPINGLA stor case 34x51x28 textile/beige US | 02. Zipper | 02.HM, 2428-02; HM, 2428-03, rPET tape, PET teeth, POM slider, string puller, beige 13-0002 TCX, code C | 100% Rpet Tape | [7 empty] | NA | IOS-PRG-0272 | 1 | 1.1 Textile material | CMR substances (category 1A or 1B) and Substances of Very High Concern (SVHC) | CMR and SVHC are not allowed to be used. Contamination limit value: 0.10 % | Screening test. Different extraction and analysis methods depending on which materials and substances to be tested. | Yearly | SD | NA | SD |  | SD
2 | 1.PURRPINGLA stor case 34x51x28 textile/beige 2. PURRPINGLA stor case 34x51x28 textile/beige AP 3. PURRPINGLA stor case 34x51x28 textile/beige US | 02. Zipper | 02.HM, 2428-02; HM, 2428-03, rPET tape, PET teeth, POM slider, string puller, beige 13-0002 TCX, code C | 100% Rpet Tape | [7 empty] | NA | IOS-PRG-0272 | 1 | 1.1 Textile material | Dyestuffs classified as carcinogenic or allergenic in dyed, printed or otherwise coloured materials | Not allowed to be used. List of dyestuffs and contamination limit values: see Appendix B. | DIN 54231 | Yearly | SD | NA | SD |  | SD
2 | 1.PURRPINGLA stor case 34x51x28 textile/beige 2. PURRPINGLA stor case 34x51x28 textile/beige AP 3. PURRPINGLA stor case 34x51x28 textile/beige US | 02. Zipper | 02.HM, 2428-02; HM, 2428-03, rPET tape, PET teeth, POM slider, string puller, beige 13-0002 TCX, code C | 100% Rpet Tape | [7 empty] | NA | IOS-PRG-0272 | 1 | 1.1 Textile material | Flame retardants | Flame retardants are only allowed to be used with approval from IKEA. For any approved usage, the data concerning flame retardants shall be documented (SDS). If flame retardants are used, see Appendix C1 or further requirements, as well as for contamination limit values. | See Appendix C | Yearly | TR & SD | NA | NA | 8 Test report is not required if the only recycled material is PET sourced from PET bottles. | • Synthetic fibres that contain external recycled material: SD and TR • Other materials: SD
2 | 1.PURRPINGLA stor case 34x51x28 textile/beige 2. PURRPINGLA stor case 34x51x28 textile/beige AP 3. PURRPINGLA stor case 34x51x28 textile/beige US | 02. Zipper | 02.HM, 2428-02; HM, 2428-03, rPET tape, PET teeth, POM slider, string puller, beige 13-0002 TCX, code C | 100% Rpet Tape | [7 empty] | NA | IOS-PRG-0272 | 1 | 1.1 Textile material | Flame retardants | Flame retardants are only allowed to be used with approval from IKEA. For any approved usage, the data concerning flame retardants shall be documented (SDS). If flame retardants are used, see Appendix C1 or further requirements, as well as for contamination limit values. | See Appendix C | Yearly | TR & SD | NA | SD
2 | 1.PURRPINGLA stor case 34x51x28 textile/beige 2. PURRPINGLA stor case 34x51x28 textile/beige AP 3. PURRPINGLA stor case 34x51x28 textile/beige US | 02. Zipper | 02.HM, 2428-02; HM, 2428-03, rPET tape, PET teeth, POM slider, string puller, beige 13-0002 TCX, code C | 100% Rpet Tape | [7 empty] | NA | IOS-PRG-0272 | 1 | 1.1 Textile material | Formaldehyde | Limit (unless otherwise stated in other parts of the Product Documentation): ≤ 75 ppm Limit for flame-retardant-treated fabric: ≤ 100 ppm | ISO 14184-1 | Yearly | SD | NA | SD |  | SD
2 | 1.PURRPINGLA stor case 34x51x28 textile/beige 2. PURRPINGLA stor case 34x51x28 textile/beige AP 3. PURRPINGLA stor case 34x51x28 textile/beige US | 02. Zipper | 02.HM, 2428-02; HM, 2428-03, rPET tape, PET teeth, POM slider, string puller, beige 13-0002 TCX, code C | 100% Rpet Tape | [7 empty] | NA | IOS-PRG-0272 | 1 | 1.1 Textile material | Hazardous waste in material that contains any proportion of recycled material | It is not allowed to use any hazardous waste unless this is in accordance with permits from competent authorities for the re-cycling of such hazardous waste. Examples of hazardous waste not allowed (note, not complete list): • Waste oil • Recycled plastic from electronic products that contains brominated flame retardants, • Radioactive scrap | - | Yearly | SD | NA | SD |  | SD
2 | 1.PURRPINGLA stor case 34x51x28 textile/beige 2. PURRPINGLA stor case 34x51x28 textile/beige AP 3. PURRPINGLA stor case 34x51x28 textile/beige US | 02. Zipper | 02.HM, 2428-02; HM, 2428-03, rPET tape, PET teeth, POM slider, string puller, beige 13-0002 TCX, code C | 100% Rpet Tape | [7 empty] | NA | IOS-PRG-0272 | 1 | 1.1 Textile material | Heavy metals (extractable) | Substance Amount (mg/kg) Arsenic : 0.2 Antimony: 40.0 Lead: 0.2 Cadmium: 0.1 Chromium (VI): 3.0 Mercury: 0.02 Nickel: 1.0 Copper: 20.0 Cobalt: 1.0 | Extraction: 2 g sample to 100 ml acidic sweat simulating solution at 40°C, shake for 1 hour. Sweat solution according to ISO 105-E04. Analysis: • ICP (Inductively Coupled Plasma) or • ICP-MS (Inductively Coupled Plasma Mass Spectroscopy If Cr-tot is >3 mg/kg, Cr-VI shall be tested according to ISO 17075. | Yearly | TR & SD | NA | NA | 8 Test report is not required if the only recycled material is PET sourced from PET bottles. | • Material containing external recycled synthetic fibre: SD and TR • Others: SD
2 | 1.PURRPINGLA stor case 34x51x28 textile/beige 2. PURRPINGLA stor case 34x51x28 textile/beige AP 3. PURRPINGLA stor case 34x51x28 textile/beige US | 02. Zipper | 02.HM, 2428-02; HM, 2428-03, rPET tape, PET teeth, POM slider, string puller, beige 13-0002 TCX, code C | 100% Rpet Tape | [7 empty] | NA | IOS-PRG-0272 | 1 | 1.1 Textile material | Heavy metals (extractable) | Substance Amount (mg/kg) Arsenic : 0.2 Antimony: 40.0 Lead: 0.2 Cadmium: 0.1 Chromium (VI): 3.0 Mercury: 0.02 Nickel: 1.0 Copper: 20.0 Cobalt: 1.0 | Extraction: 2 g sample to 100 ml acidic sweat simulating solution at 40°C, shake for 1 hour. Sweat solution according to ISO 105-E04. Analysis: • ICP (Inductively Coupled Plasma) or • ICP-MS (Inductively Coupled Plasma Mass Spectroscopy If Cr-tot is >3 mg/kg, Cr-VI shall be tested according to ISO 17075. | Yearly | TR & SD | NA | SD
2 | 1.PURRPINGLA stor case 34x51x28 textile/beige 2. PURRPINGLA stor case 34x51x28 textile/beige AP 3. PURRPINGLA stor case 34x51x28 textile/beige US | 02. Zipper | 02.HM, 2428-02; HM, 2428-03, rPET tape, PET teeth, POM slider, string puller, beige 13-0002 TCX, code C | 100% Rpet Tape | [7 empty] | NA | IOS-PRG-0272 | 1 | 1.1 Textile material | Hexavalent chromium (Cr-VI) compounds in synthetic fibre | Not allowed to be used. Contamination limit value: 100 mg/kg | Alkaline digestion and colorimetric analysis | Yearly | TR & SD | NA | NA | 8 Test report is not required if the only recycled material is PET sourced from PET bottles. | • Material containing external recycled synthetic fibre: SD and TR • Others: SD
2 | 1.PURRPINGLA stor case 34x51x28 textile/beige 2. PURRPINGLA stor case 34x51x28 textile/beige AP 3. PURRPINGLA stor case 34x51x28 textile/beige US | 02. Zipper | 02.HM, 2428-02; HM, 2428-03, rPET tape, PET teeth, POM slider, string puller, beige 13-0002 TCX, code C | 100% Rpet Tape | [7 empty] | NA | IOS-PRG-0272 | 1 | 1.1 Textile material | Hexavalent chromium (Cr-VI) compounds in synthetic fibre | Not allowed to be used. Contamination limit value: 100 mg/kg | Alkaline digestion and colorimetric analysis | Yearly | TR & SD | NA | SD
2 | 1.PURRPINGLA stor case 34x51x28 textile/beige 2. PURRPINGLA stor case 34x51x28 textile/beige AP 3. PURRPINGLA stor case 34x51x28 textile/beige US | 02. Zipper | 02.HM, 2428-02; HM, 2428-03, rPET tape, PET teeth, POM slider, string puller, beige 13-0002 TCX, code C | 100% Rpet Tape | [7 empty] | NA | IOS-PRG-0272 | 1 | 1.1 Textile material | Lead (Pb) and its compounds | Not allowed to be used. Contamination limit value: 90 mg/kg | Total digestion followed by AAS or ICP The method for coatings/solid films shall be in compliance with 16 CFR Part 1303 (CPSC-CH-E1003). | Yearly | TR & SD | NA | NA | 8 Test report is not required if the only recycled material is PET sourced from PET bottles. | • Synthetic fibres that contain external recycled material: SD and TR • Solid films on textiles in furniture articles in the scope of 16 CFR Part 1303 (USA): TR and SD • Others: SD | 54mg/kg
2 | 1.PURRPINGLA stor case 34x51x28 textile/beige 2. PURRPINGLA stor case 34x51x28 textile/beige AP 3. PURRPINGLA stor case 34x51x28 textile/beige US | 02. Zipper | 02.HM, 2428-02; HM, 2428-03, rPET tape, PET teeth, POM slider, string puller, beige 13-0002 TCX, code C | 100% Rpet Tape | [7 empty] | NA | IOS-PRG-0272 | 1 | 1.1 Textile material | Lead (Pb) and its compounds | Not allowed to be used. Contamination limit value: 90 mg/kg | Total digestion followed by AAS or ICP The method for coatings/solid films shall be in compliance with 16 CFR Part 1303 (CPSC-CH-E1003). | Yearly | TR & SD | NA | SD
2 | 1.PURRPINGLA stor case 34x51x28 textile/beige 2. PURRPINGLA stor case 34x51x28 textile/beige AP 3. PURRPINGLA stor case 34x51x28 textile/beige US | 02. Zipper | 02.HM, 2428-02; HM, 2428-03, rPET tape, PET teeth, POM slider, string puller, beige 13-0002 TCX, code C | 100% Rpet Tape | [7 empty] | NA | IOS-PRG-0272 | 1 | 1.1 Textile material | Mercury (Hg) and its compounds in synthetic fibres | Not allowed to be used. Contamination limit value: 10 mg/kg | Total mercury content by microwave digestion and cold vapour AAS | Yearly | SD | NA | SD |  | SD
2 | 1.PURRPINGLA stor case 34x51x28 textile/beige 2. PURRPINGLA stor case 34x51x28 textile/beige AP 3. PURRPINGLA stor case 34x51x28 textile/beige US | 02. Zipper | 02.HM, 2428-02; HM, 2428-03, rPET tape, PET teeth, POM slider, string puller, beige 13-0002 TCX, code C | 100% Rpet Tape | [7 empty] | NA | IOS-PRG-0272 | 1 | 1.1 Textile material | Organotin compounds | No kind of organotin com-pounds are allowed to be used. Contamination limit values: • for DBT and for TBT: 0.2 mg/kg each • for sum of all compounds listed in Appendix E: 2.5 mg/kg | Extraction and GC-MS | Yearly | TR & SD | NA | NA |  | • Textile with a coating that contains some part poly-urethane: SD and TR • Textile that has been treated with any treatment containing silicone oil: SD and TR2 • Others: SD | • for DBT and for TBT: 0.12 mg/kg each • for sum of all compounds listed in Appendix E: 1.5 mg/kg
2 | 1.PURRPINGLA stor case 34x51x28 textile/beige 2. PURRPINGLA stor case 34x51x28 textile/beige AP 3. PURRPINGLA stor case 34x51x28 textile/beige US | 02. Zipper | 02.HM, 2428-02; HM, 2428-03, rPET tape, PET teeth, POM slider, string puller, beige 13-0002 TCX, code C | 100% Rpet Tape | [7 empty] | NA | IOS-PRG-0272 | 1 | 1.1 Textile material | Organotin compounds | No kind of organotin com-pounds are allowed to be used. Contamination limit values: • for DBT and for TBT: 0.2 mg/kg each • for sum of all compounds listed in Appendix E: 2.5 mg/kg | Extraction and GC-MS | Yearly | TR & SD | NA | SD
2 | 1.PURRPINGLA stor case 34x51x28 textile/beige 2. PURRPINGLA stor case 34x51x28 textile/beige AP 3. PURRPINGLA stor case 34x51x28 textile/beige US | 02. Zipper | 02.HM, 2428-02; HM, 2428-03, rPET tape, PET teeth, POM slider, string puller, beige 13-0002 TCX, code C | 100% Rpet Tape | [7 empty] | NA | IOS-PRG-0272 | 1 | 1.1 Textile material | Pentachlorophenol (PCP), Tetrachlorophenol (TeCP) and Trichlorophenol (TriCP) including their salts and esters | Not allowed to be used. Contamination limit value: 0.5 mg/kg for PCP 0.5 mg/kg for sum of all TeCP 0.5 mg/kg for sum of all TriCP | ISO 17070 | Yearly | SD | NA | SD |  | SD
2 | 1.PURRPINGLA stor case 34x51x28 textile/beige 2. PURRPINGLA stor case 34x51x28 textile/beige AP 3. PURRPINGLA stor case 34x51x28 textile/beige US | 02. Zipper | 02.HM, 2428-02; HM, 2428-03, rPET tape, PET teeth, POM slider, string puller, beige 13-0002 TCX, code C | 100% Rpet Tape | [7 empty] | NA | IOS-PRG-0272 | 1 | 1.1 Textile material | Per-and polyfluoroalkyl substances (PFASs) in materials treated for oil, water and/or stain repellency | PFASs are not allowed to be used. Contamination limit values for some specific substances: • perfluorooctane sulfonic acid and perfluorosulfonates (PFOS): 1 μg/m2 • perfluorooctanoic acid (PFOA): 1 μg/m2 | Methanol extraction and LC-MS | Yearly | SD | NA | SD |  | SD
2 | 1.PURRPINGLA stor case 34x51x28 textile/beige 2. PURRPINGLA stor case 34x51x28 textile/beige AP 3. PURRPINGLA stor case 34x51x28 textile/beige US | 02. Zipper | 02.HM, 2428-02; HM, 2428-03, rPET tape, PET teeth, POM slider, string puller, beige 13-0002 TCX, code C | 100% Rpet Tape | [7 empty] | Ikea Approved lab | IOS-PRG-0272 | 1 | 1.1 Textile material | pH | 4.8 – 7.5 | ISO 3071, IOS-TM-0007 | Yearly | SD | NA | TR |  | TR
2 | 1.PURRPINGLA stor case 34x51x28 textile/beige 2. PURRPINGLA stor case 34x51x28 textile/beige AP 3. PURRPINGLA stor case 34x51x28 textile/beige US | 02. Zipper | 02.HM, 2428-02; HM, 2428-03, rPET tape, PET teeth, POM slider, string puller, beige 13-0002 TCX, code C | 100% Rpet Tape | [7 empty] | NA | IOS-PRG-0272 | 1 | 1.1 Textile material | Phthalates | The following phthalates are not allowed to be used: • phthalates that are CMR substances category 1A or 1B • phthalates that are SVHC • phthalates listed on the State of California “Proposition 65” list • dioctyl phthalate (di-n-octylphthalate) (DNOP) (CAS No. 117-84-0) Contamination limit value for each phthalate: 100 mg/kg. Note: For information purposes IKEA will aim to keep an updated list on IKEA Supplier Portal of phthalates that are classified as CMR (cat. 1A and 1B), or SVHC, or that are on the Californian “Proposition 65" list, and thus in the scope of this requirement. | Extraction and GC-MS | Yearly | SD | NA | SD |  | SD
2 | 1.PURRPINGLA stor case 34x51x28 textile/beige 2. PURRPINGLA stor case 34x51x28 textile/beige AP 3. PURRPINGLA stor case 34x51x28 textile/beige US | 02. Zipper | 02.HM, 2428-02; HM, 2428-03, rPET tape, PET teeth, POM slider, string puller, beige 13-0002 TCX, code C | 100% Rpet Tape | [7 empty] | NA | IOS-PRG-0272 | 1 | 1.1 Textile material | Polycyclic aromatic hydrocarbons (PAH) | Not allowed to be used. Contamination limit values for total of 18 polycyclic aromatic hydrocarbons (see list Appendix F): 20 mg/kg Contamination limit values for total of 18 polycyclic aromatic hydrocarbons excluding naphthalene (see list Appendix F): 10 mg/kg Contamination limit values for each prioritised PAH substance (see list Appendix F): 0.5 mg/kg | EN 17132 | Yearly | SD | NA | SD |  | SD
2 | 1.PURRPINGLA stor case 34x51x28 textile/beige 2. PURRPINGLA stor case 34x51x28 textile/beige AP 3. PURRPINGLA stor case 34x51x28 textile/beige US | 02. Zipper | 02.HM, 2428-02; HM, 2428-03, rPET tape, PET teeth, POM slider, string puller, beige 13-0002 TCX, code C | 100% Rpet Tape | [7 empty] | NA | IOS-PRG-0272 | 1 | 1.1 Textile material | Polyvinyl chloride (PVC) | Not allowed to be used as a material for textiles, including in printing or textile coatings. | Screening test: Beilstein test | Yearly | SD | NA | SD |  | SD
2 | 1.PURRPINGLA stor case 34x51x28 textile/beige 2. PURRPINGLA stor case 34x51x28 textile/beige AP 3. PURRPINGLA stor case 34x51x28 textile/beige US | 02. Zipper | 02.HM, 2428-02; HM, 2428-03, rPET tape, PET teeth, POM slider, string puller, beige 13-0002 TCX, code C | 100% Rpet Tape | [7 empty] | NA | IOS-PRG-0272 | 1 | 1.1 Textile material | Primary aromatic amines (PAA) | PAA according to Appendix F are not allowed to be used. Contamination limit value: 5 mg/kg for each PAA. | EN 71-10 and EN 71-11 | Yearly | SD | NA | SD |  | SD
2 | 1.PURRPINGLA stor case 34x51x28 textile/beige 2. PURRPINGLA stor case 34x51x28 textile/beige AP 3. PURRPINGLA stor case 34x51x28 textile/beige US | 02. Zipper | 02.HM, 2428-02; HM, 2428-03, rPET tape, PET teeth, POM slider, string puller, beige 13-0002 TCX, code C | 100% Rpet Tape | [7 empty] | NA | IOS-PRG-0272 | 1 | 1.1 Textile material | Recycled material from external source | Recycled material from external source is only allowed to be used with approval from IKEA. Note: When approval is given for using external recycled material, there might also be statements in the approval modifying the requirements for documentation (could be either less strict or more strict). If such modi-fications of requirements are given in the approval, they are valid, i.e. they replace demands in this specification or in other parts of the Product Documentation. |  | Yearly | SD | NA | SD |  | SD - if recycled materials from external source are used, this needs to be declared.
3 | 1.PURRPINGLA stor case 34x51x28 textile/beige 2. PURRPINGLA stor case 34x51x28 textile/beige AP 3. PURRPINGLA stor case 34x51x28 textile/beige US | 03. Zipper | 03.HM, 2428-02; HM, 2428-03, rPET tape, PET teeth, POM slider, string puller, beige 13-0002 TCX, code C | POM plastic slider |  |  | beige 13-0002 TCX | HM, 2428-03, 100% POM slider, beige 13-0002 TCX | Hoan My Zipper Limited company |  | China | NA | IOS-PRG-0272 | 4 | 1.2 Plastic material | Alkylphenol-ethoxylates (APEO) • Alkylphenols (AP) • Alkylphenol phosphites | Not allowed to be used. Contamination limit value: • 250 mg/kg for APEO and AP phosphites • 100 mg/kg for AP | Extraction (methanol or methanol + ammonium acetate) and HPLC | Yearly | SD | NA | SD |  | SD
3 | 1.PURRPINGLA stor case 34x51x28 textile/beige 2. PURRPINGLA stor case 34x51x28 textile/beige AP 3. PURRPINGLA stor case 34x51x28 textile/beige US | 03. Zipper | 03.HM, 2428-02; HM, 2428-03, rPET tape, PET teeth, POM slider, string puller, beige 13-0002 TCX, code C | POM plastic slider | [7 empty] | NA | IOS-PRG-0272 | 4 | 1.2 Plastic material | Azodyes that may release carcinogenic arylamines (see Appendix A) in materials where colouring agents have been added | Not allowed to be used. Contamination limit value for each arylamine: 30 mg/kg | EN 14362-1 and EN 14362-3 | Yearly | SD | NA | SD |  | SD
3 | 1.PURRPINGLA stor case 34x51x28 textile/beige 2. PURRPINGLA stor case 34x51x28 textile/beige AP 3. PURRPINGLA stor case 34x51x28 textile/beige US | 03. Zipper | 03.HM, 2428-02; HM, 2428-03, rPET tape, PET teeth, POM slider, string puller, beige 13-0002 TCX, code C | POM plastic slider | [7 empty] | NA | IOS-PRG-0272 | 4 | 1.2 Plastic material | Biocides of all kinds | Biocides added in order to impart properties to the zipper are not allowed to be used without approval from IKEA: This includes any addition of biocides for preservation/ protection during transport or storage of the zipper (e.g. antimould treatment). | Extraction and GC-MS or similar | Yearly | SD | NA | SD |  | SD
3 | 1.PURRPINGLA stor case 34x51x28 textile/beige 2. PURRPINGLA stor case 34x51x28 textile/beige AP 3. PURRPINGLA stor case 34x51x28 textile/beige US | 03. Zipper | 03.HM, 2428-02; HM, 2428-03, rPET tape, PET teeth, POM slider, string puller, beige 13-0002 TCX, code C | POM plastic slider | [7 empty] | IKEA approved lab | IOS-PRG-0272 | 4 | 1.2 Plastic material | Bisphenol A (CAS No. 80-05-7) in plastic material | Migration limit value: 0.60 mg/l | EN 14372 | Yearly | TR & SD | NA | NA | ko phải recycle material | • Polycarbonate plastics: SD and TR • Material containing external recycled PP and PET: SD and TR • Others: SD
3 | 1.PURRPINGLA stor case 34x51x28 textile/beige 2. PURRPINGLA stor case 34x51x28 textile/beige AP 3. PURRPINGLA stor case 34x51x28 textile/beige US | 03. Zipper | 03.HM, 2428-02; HM, 2428-03, rPET tape, PET teeth, POM slider, string puller, beige 13-0002 TCX, code C | POM plastic slider | [7 empty] | NA | IOS-PRG-0272 | 4 | 1.2 Plastic material | Bisphenol A (CAS No. 80-05-7) in plastic material | Migration limit value: 0.60 mg/l | EN 14372 | Yearly | TR & SD | NA | SD
3 | 1.PURRPINGLA stor case 34x51x28 textile/beige 2. PURRPINGLA stor case 34x51x28 textile/beige AP 3. PURRPINGLA stor case 34x51x28 textile/beige US | 03. Zipper | 03.HM, 2428-02; HM, 2428-03, rPET tape, PET teeth, POM slider, string puller, beige 13-0002 TCX, code C | POM plastic slider | [7 empty] | IKEA approved lab | IOS-PRG-0272 | 4 | 1.2 Plastic material | Cadmium (Cd) and its compounds | Not allowed to be used. Contamination limit value: 40 mg/kg | Total digestion followed by AAS or ICP. | Yearly | TR & SD | NA | TR | Pigment red, pigment yellow | • Yellow to orange to red shades: SD and TR • Material containing external recycled plastics: SD and TR • Others: SD | 24 mg/kg
3 | 1.PURRPINGLA stor case 34x51x28 textile/beige 2. PURRPINGLA stor case 34x51x28 textile/beige AP 3. PURRPINGLA stor case 34x51x28 textile/beige US | 03. Zipper | 03.HM, 2428-02; HM, 2428-03, rPET tape, PET teeth, POM slider, string puller, beige 13-0002 TCX, code C | POM plastic slider | [7 empty] | NA | IOS-PRG-0272 | 4 | 1.2 Plastic material | Cadmium (Cd) and its compounds | Not allowed to be used. Contamination limit value: 40 mg/kg | Total digestion followed by AAS or ICP. | Yearly | TR & SD | NA | SD
3 | 1.PURRPINGLA stor case 34x51x28 textile/beige 2. PURRPINGLA stor case 34x51x28 textile/beige AP 3. PURRPINGLA stor case 34x51x28 textile/beige US | 03. Zipper | 03.HM, 2428-02; HM, 2428-03, rPET tape, PET teeth, POM slider, string puller, beige 13-0002 TCX, code C | POM plastic slider | [7 empty] | NA | IOS-PRG-0272 | 4 | 1.2 Plastic material | CMR substances (category 1A or 1B) and Substances of Very High Concern (SVHC) | CMR and SVHC are not allowed to be used. Contamination limit value: 0.10 % | Screening test. Different extraction and analysis methods depending on which materials and sub-stances to be tested. | Yearly | SD | NA | SD |  | SD
3 | 1.PURRPINGLA stor case 34x51x28 textile/beige 2. PURRPINGLA stor case 34x51x28 textile/beige AP 3. PURRPINGLA stor case 34x51x28 textile/beige US | 03. Zipper | 03.HM, 2428-02; HM, 2428-03, rPET tape, PET teeth, POM slider, string puller, beige 13-0002 TCX, code C | POM plastic slider | [7 empty] | IKEA approved lab | IOS-PRG-0272 | 4 | 1.2 Plastic material | Flame retardants | Flame retardants are only allowed to be used with approval from IKEA. For any approved usage, the data concerning flame retardants shall be documented. See Appendix C1 for further requirements if flame retardants are approved for use, as well as for contamination limit values. | See Appendix C | Yearly | TR & SD | NA | NA |  | • Material containing external recycled plastics: SD and TR • Others: SD
3 | 1.PURRPINGLA stor case 34x51x28 textile/beige 2. PURRPINGLA stor case 34x51x28 textile/beige AP 3. PURRPINGLA stor case 34x51x28 textile/beige US | 03. Zipper | 03.HM, 2428-02; HM, 2428-03, rPET tape, PET teeth, POM slider, string puller, beige 13-0002 TCX, code C | POM plastic slider | [7 empty] | NA | IOS-PRG-0272 | 4 | 1.2 Plastic material | Flame retardants | Flame retardants are only allowed to be used with approval from IKEA. For any approved usage, the data concerning flame retardants shall be documented. See Appendix C1 for further requirements if flame retardants are approved for use, as well as for contamination limit values. | See Appendix C | Yearly | TR & SD | NA | SD
3 | 1.PURRPINGLA stor case 34x51x28 textile/beige 2. PURRPINGLA stor case 34x51x28 textile/beige AP 3. PURRPINGLA stor case 34x51x28 textile/beige US | 03. Zipper | 03.HM, 2428-02; HM, 2428-03, rPET tape, PET teeth, POM slider, string puller, beige 13-0002 TCX, code C | POM plastic slider | [7 empty] | NA | IOS-PRG-0272 | 4 | 1.2 Plastic material | Hazardous waste in material that contains any proportion of recycled material | It is not allowed to use any hazardous waste unless this is in accordance with permits from competent authorities for the re-cycling of such hazardous waste. Examples of hazardous waste not allowed (note, not complete list): • Waste oil • Recycled plastic from electronic products that contains brominated flame retardants • Radioactive scrap | NA | Yearly | SD | NA | SD |  | SD
3 | 1.PURRPINGLA stor case 34x51x28 textile/beige 2. PURRPINGLA stor case 34x51x28 textile/beige AP 3. PURRPINGLA stor case 34x51x28 textile/beige US | 03. Zipper | 03.HM, 2428-02; HM, 2428-03, rPET tape, PET teeth, POM slider, string puller, beige 13-0002 TCX, code C | POM plastic slider | [7 empty] | IKEA approved lab | IOS-PRG-0272 | 4 | 1.2 Plastic material | Heavy metals (extractable) | Substance Amount (mg/kg) Arsenic : 0.2 Antimony: 40.0 Lead: 0.2 Cadmium: 0.1 Chromium (VI): 3.0 Mercury: 0.02 Nickel: 1.0 Copper: 20.0 Cobalt: 1.0 | Extraction: 2 g sample to 100 ml acidic sweat simulating solution at 40°C, shake for 1 hour. Sweat solution according to ISO 105-E04. Analysis: • ICP (Inductively Coupled Plasma) or • ICP-MS (Inductively Coupled Plasma Mass Spectroscopy If Cr-tot is >3 mg/kg, Cr-VI shall be tested according to ISO 17075. | Yearly | TR & SD | NA | NA | ko phải recycle material | • Material containing external recycled plastics: SD and TR • Others: SD
3 | 1.PURRPINGLA stor case 34x51x28 textile/beige 2. PURRPINGLA stor case 34x51x28 textile/beige AP 3. PURRPINGLA stor case 34x51x28 textile/beige US | 03. Zipper | 03.HM, 2428-02; HM, 2428-03, rPET tape, PET teeth, POM slider, string puller, beige 13-0002 TCX, code C | POM plastic slider | [7 empty] | NA | IOS-PRG-0272 | 4 | 1.2 Plastic material | Heavy metals (extractable) | Substance Amount (mg/kg) Arsenic : 0.2 Antimony: 40.0 Lead: 0.2 Cadmium: 0.1 Chromium (VI): 3.0 Mercury: 0.02 Nickel: 1.0 Copper: 20.0 Cobalt: 1.0 | Extraction: 2 g sample to 100 ml acidic sweat simulating solution at 40°C, shake for 1 hour. Sweat solution according to ISO 105-E04. Analysis: • ICP (Inductively Coupled Plasma) or • ICP-MS (Inductively Coupled Plasma Mass Spectroscopy If Cr-tot is >3 mg/kg, Cr-VI shall be tested according to ISO 17075. | Yearly | TR & SD | NA | SD
3 | 1.PURRPINGLA stor case 34x51x28 textile/beige 2. PURRPINGLA stor case 34x51x28 textile/beige AP 3. PURRPINGLA stor case 34x51x28 textile/beige US | 03. Zipper | 03.HM, 2428-02; HM, 2428-03, rPET tape, PET teeth, POM slider, string puller, beige 13-0002 TCX, code C | POM plastic slider | [7 empty] | IKEA approved lab | IOS-PRG-0272 | 4 | 1.2 Plastic material | Hexavalent chromium (CrVI) compounds | Not allowed to be used. Contamination limit value: 100 mg/kg | Alkaline digestion and colorimetric analysis | Yearly | TR & SD | NA | NA | ko phải recycle material | • Material containing external recycled plastics: SD and TR • Others: SD | 60 mg/kg
3 | 1.PURRPINGLA stor case 34x51x28 textile/beige 2. PURRPINGLA stor case 34x51x28 textile/beige AP 3. PURRPINGLA stor case 34x51x28 textile/beige US | 03. Zipper | 03.HM, 2428-02; HM, 2428-03, rPET tape, PET teeth, POM slider, string puller, beige 13-0002 TCX, code C | POM plastic slider | [7 empty] | NA | IOS-PRG-0272 | 4 | 1.2 Plastic material | Hexavalent chromium (CrVI) compounds | Not allowed to be used. Contamination limit value: 100 mg/kg | Alkaline digestion and colorimetric analysis | Yearly | TR & SD | NA | SD
3 | 1.PURRPINGLA stor case 34x51x28 textile/beige 2. PURRPINGLA stor case 34x51x28 textile/beige AP 3. PURRPINGLA stor case 34x51x28 textile/beige US | 03. Zipper | 03.HM, 2428-02; HM, 2428-03, rPET tape, PET teeth, POM slider, string puller, beige 13-0002 TCX, code C | POM plastic slider | [7 empty] | IKEA approved lab | IOS-PRG-0272 | 4 | 1.2 Plastic material | Lead (Pb) and its compounds | Not allowed to be used. Contamination limit value: 90 mg/kg | Total digestion (e.g. hydrofluoric acid) followed by AAS or ICP | Yearly | TR & SD | NA | TR | Pigment red, pigment yellow | • Yellow to orange to red shades: SD and TR • Material containing external recycled plastics: SD and TR • Others: SD | 54 mg/kg
3 | 1.PURRPINGLA stor case 34x51x28 textile/beige 2. PURRPINGLA stor case 34x51x28 textile/beige AP 3. PURRPINGLA stor case 34x51x28 textile/beige US | 03. Zipper | 03.HM, 2428-02; HM, 2428-03, rPET tape, PET teeth, POM slider, string puller, beige 13-0002 TCX, code C | POM plastic slider | [7 empty] | NA | IOS-PRG-0272 | 4 | 1.2 Plastic material | Lead (Pb) and its compounds | Not allowed to be used. Contamination limit value: 90 mg/kg | Total digestion (e.g. hydrofluoric acid) followed by AAS or ICP | Yearly | TR & SD | NA | SD
3 | 1.PURRPINGLA stor case 34x51x28 textile/beige 2. PURRPINGLA stor case 34x51x28 textile/beige AP 3. PURRPINGLA stor case 34x51x28 textile/beige US | 03. Zipper | 03.HM, 2428-02; HM, 2428-03, rPET tape, PET teeth, POM slider, string puller, beige 13-0002 TCX, code C | POM plastic slider | [7 empty] | IKEA approved lab | IOS-PRG-0272 | 4 | 1.2 Plastic material | Mercury (Hg) and its compounds | Not allowed to be used. Contamination limit value: 10 mg/kg | Total mercury content by microwave digestion and cold vapour AAS | Yearly | TR & SD | NA | NA | ko phải recycle material | • Material containing external recycled plastics: SD and TR • Others: SD | 6 mg/kg
3 | 1.PURRPINGLA stor case 34x51x28 textile/beige 2. PURRPINGLA stor case 34x51x28 textile/beige AP 3. PURRPINGLA stor case 34x51x28 textile/beige US | 03. Zipper | 03.HM, 2428-02; HM, 2428-03, rPET tape, PET teeth, POM slider, string puller, beige 13-0002 TCX, code C | POM plastic slider | [7 empty] | NA | IOS-PRG-0272 | 4 | 1.2 Plastic material | Mercury (Hg) and its compounds | Not allowed to be used. Contamination limit value: 10 mg/kg | Total mercury content by microwave digestion and cold vapour AAS | Yearly | TR & SD | NA | SD
3 | 1.PURRPINGLA stor case 34x51x28 textile/beige 2. PURRPINGLA stor case 34x51x28 textile/beige AP 3. PURRPINGLA stor case 34x51x28 textile/beige US | 03. Zipper | 03.HM, 2428-02; HM, 2428-03, rPET tape, PET teeth, POM slider, string puller, beige 13-0002 TCX, code C | POM plastic slider | [7 empty] | IKEA approved lab | IOS-PRG-0272 | 4 | 1.2 Plastic material | Organotin compounds | No kind of organotin compounds are allowed to be used. Contamination limit values: • for DBT and for TBT: 0.2 mg/kg each • for sum of all compounds listed in Appendix D: 2.5 mg/kg | Extraction and GC-MS | Yearly | TR & SD | NA | NA | ko phải recycle material | • Material containing external recycled plastics: SD and TR • Others: SD | • for DBT and for TBT: 0.12 mg/kg each • for sum of all compounds listed in Appendix E: 1.5 mg/kg
3 | 1.PURRPINGLA stor case 34x51x28 textile/beige 2. PURRPINGLA stor case 34x51x28 textile/beige AP 3. PURRPINGLA stor case 34x51x28 textile/beige US | 03. Zipper | 03.HM, 2428-02; HM, 2428-03, rPET tape, PET teeth, POM slider, string puller, beige 13-0002 TCX, code C | POM plastic slider | [7 empty] | NA | IOS-PRG-0272 | 4 | 1.2 Plastic material | Organotin compounds | No kind of organotin compounds are allowed to be used. Contamination limit values: • for DBT and for TBT: 0.2 mg/kg each • for sum of all compounds listed in Appendix D: 2.5 mg/kg | Extraction and GC-MS | Yearly | TR & SD | NA | SD
3 | 1.PURRPINGLA stor case 34x51x28 textile/beige 2. PURRPINGLA stor case 34x51x28 textile/beige AP 3. PURRPINGLA stor case 34x51x28 textile/beige US | 03. Zipper | 03.HM, 2428-02; HM, 2428-03, rPET tape, PET teeth, POM slider, string puller, beige 13-0002 TCX, code C | POM plastic slider | [7 empty] | IKEA approved lab | IOS-PRG-0272 | 4 | 1.2 Plastic material | Phthalates | The following phthalates are not allowed to be used: • phthalates that are CMR substances category 1A or 1B • phthalates that are SVHC • phthalates listed on the State of California “Proposition 65” list • dioctyl phthalate (di-n-octylphthalate) (DNOP), (CAS No. 117-84-0) Contamination limit value for each phthalate: 100 mg/kg Note: For information purposes IKEA will aim to keep an updated list on IKEA Supplier Portal of phthalates that are classified as CMR (cat. 1A or 1B), or SVHC, or that are on the Californian “Proposition 65” list, and thus in the scope of this requirement. | Extraction and GC-MS | Yearly | TR & SD | NA | NA | ko phải recycle material | • Material containing external recycled plastics: SD and TR • Others: SD | for each phthalate: 60 mg/kg
3 | 1.PURRPINGLA stor case 34x51x28 textile/beige 2. PURRPINGLA stor case 34x51x28 textile/beige AP 3. PURRPINGLA stor case 34x51x28 textile/beige US | 03. Zipper | 03.HM, 2428-02; HM, 2428-03, rPET tape, PET teeth, POM slider, string puller, beige 13-0002 TCX, code C | POM plastic slider | [7 empty] | NA | IOS-PRG-0272 | 4 | 1.2 Plastic material | Phthalates | The following phthalates are not allowed to be used: • phthalates that are CMR substances category 1A or 1B • phthalates that are SVHC • phthalates listed on the State of California “Proposition 65” list • dioctyl phthalate (di-n-octylphthalate) (DNOP), (CAS No. 117-84-0) Contamination limit value for each phthalate: 100 mg/kg Note: For information purposes IKEA will aim to keep an updated list on IKEA Supplier Portal of phthalates that are classified as CMR (cat. 1A or 1B), or SVHC, or that are on the Californian “Proposition 65” list, and thus in the scope of this requirement. | Extraction and GC-MS | Yearly | TR & SD | NA | SD
3 | 1.PURRPINGLA stor case 34x51x28 textile/beige 2. PURRPINGLA stor case 34x51x28 textile/beige AP 3. PURRPINGLA stor case 34x51x28 textile/beige US | 03. Zipper | 03.HM, 2428-02; HM, 2428-03, rPET tape, PET teeth, POM slider, string puller, beige 13-0002 TCX, code C | POM plastic slider | [7 empty] | IKEA approved lab | IOS-PRG-0272 | 4 | 1.2 Plastic material | Polycyclic aromatic hydrocarbons (PAH) | Not allowed to be used. Contamination limit values for total of 18 polycyclic aromatic hydrocarbons (see Appendix E): 20 mg/kg Contamination limit values for total of 18 polycyclic aromatic hydrocarbons excluding naphthalene (see Appendix E): 10 mg/kg Contamination limit values for each prioritised PAH substance (see Appendix E): 0.5 mg/kg | EN 17132 | Yearly | TR & SD | NA | NA | ko phải recycle material | • Material containing external recycled plastics: SD and TR • Others: SD | Contamination limit values for total of 18 polycyclic aromatic hydrocarbons (see Appendix F): 12 mg/kg Contamination limit values for total of 18 polycyclic aromatic hydrocarbons excluding naphthalene (see Appendix F): 6 mg/kg Contamination limit values for each prioritised PAH substance (see Appendix F): 0.3 mg/kg
3 | 1.PURRPINGLA stor case 34x51x28 textile/beige 2. PURRPINGLA stor case 34x51x28 textile/beige AP 3. PURRPINGLA stor case 34x51x28 textile/beige US | 03. Zipper | 03.HM, 2428-02; HM, 2428-03, rPET tape, PET teeth, POM slider, string puller, beige 13-0002 TCX, code C | POM plastic slider | [7 empty] | NA | IOS-PRG-0272 | 4 | 1.2 Plastic material | Polycyclic aromatic hydrocarbons (PAH) | Not allowed to be used. Contamination limit values for total of 18 polycyclic aromatic hydrocarbons (see Appendix E): 20 mg/kg Contamination limit values for total of 18 polycyclic aromatic hydrocarbons excluding naphthalene (see Appendix E): 10 mg/kg Contamination limit values for each prioritised PAH substance (see Appendix E): 0.5 mg/kg | EN 17132 | Yearly | TR & SD | NA | SD
3 | 1.PURRPINGLA stor case 34x51x28 textile/beige 2. PURRPINGLA stor case 34x51x28 textile/beige AP 3. PURRPINGLA stor case 34x51x28 textile/beige US | 03. Zipper | 03.HM, 2428-02; HM, 2428-03, rPET tape, PET teeth, POM slider, string puller, beige 13-0002 TCX, code C | POM plastic slider | [7 empty] | NA | IOS-PRG-0272 | 4 | 1.2 Plastic material | Polyvinyl-chloride (PVC) | Not allowed to be used. Limit for PVC contamination in recycled plastic materials: 300 mg total chlorine per kg | Screening test: Beilstein test Screening test for chlorine: Beilstein test. Test for PVC contamination: Wickbold combustion or sintering and dissolving and ICP-SFMS. | Yearly | SD | NA | SD |  | SD
3 | 1.PURRPINGLA stor case 34x51x28 textile/beige 2. PURRPINGLA stor case 34x51x28 textile/beige AP 3. PURRPINGLA stor case 34x51x28 textile/beige US | 03. Zipper | 03. HM, 2428-02; HM, 2428-03, rPET tape, PET teeth, POM slider, string puller, beige 13-0002 TCX, code C | POM plastic slider | [7 empty] | NA | IOS-PRG-0272 | 4 | 1.2 Plastic material | Recycled material from external source | Recycled material from external source is only allowed to be used with approval from IKEA. Such an approval will be based on additional requirements in IOS-MAT-0077. Note: When approval is given for using external recycled material, there might also be statements in the approval modifying the requirements for documentation (could be either less strict or more strict). If such modifications of requirements are given in the approval, they are valid, i.e. they replace demands in this specification or in other parts of the Product Documentation. | NA | Yearly | SD | NA | SD |  | SD - if recycled materials from external source are used, this needs to be declared.
3 | 1.PURRPINGLA stor case 34x51x28 textile/beige 2. PURRPINGLA stor case 34x51x28 textile/beige AP 3. PURRPINGLA stor case 34x51x28 textile/beige US | 04. Zipper | 04. HM, 2428-02; HM, 2428-03, rPET tape, PET teeth, POM slider, string puller, beige 13-0002 TCX, code C | Plastic teeth |  |  | beige 13-0002 TCX | 100% PET plastic teeth, beige 13-0002 TCX | Hoan My Zipper Limited company |  | China | NA | IOS-PRG-0272 | 1 | 1.2 Plastic material | Alkylphenol-ethoxylates (APEO) • Alkylphenols (AP) • Alkylphenol phosphites | Not allowed to be used. Contamination limit value: • 250 mg/kg for APEO and AP phosphites • 100 mg/kg for AP | Extraction (methanol or methanol + ammonium acetate) and HPLC | Yearly | SD | NA | SD |  | SD
3 | 1.PURRPINGLA stor case 34x51x28 textile/beige 2. PURRPINGLA stor case 34x51x28 textile/beige AP 3. PURRPINGLA stor case 34x51x28 textile/beige US | 04. Zipper | 04. HM, 2428-02; HM, 2428-03, rPET tape, PET teeth, POM slider, string puller, beige 13-0002 TCX, code C | Plastic teeth | [7 empty] | NA | IOS-PRG-0272 | 1 | 1.2 Plastic material | Azodyes that may release carcinogenic arylamines (see Appendix A) in materials where colouring agents have been added | Not allowed to be used. Contamination limit value for each arylamine: 30 mg/kg | EN 14362-1 and EN 14362-3 | Yearly | SD | NA | SD |  | SD
3 | 1.PURRPINGLA stor case 34x51x28 textile/beige 2. PURRPINGLA stor case 34x51x28 textile/beige AP 3. PURRPINGLA stor case 34x51x28 textile/beige US | 04. Zipper | 04. HM, 2428-02; HM, 2428-03, rPET tape, PET teeth, POM slider, string puller, beige 13-0002 TCX, code C | Plastic teeth | [7 empty] | NA | IOS-PRG-0272 | 1 | 2.2 Plastic material | Biocides of all kinds | Biocides added in order to impart properties to the zipper are not allowed to be used without approval from IKEA: This includes any addition of biocides for preservation/ protection during transport or storage of the zipper (e.g. antimould treatment). | Extraction and GC-MS or similar | Yearly | SD | NA | SD |  | SD
3 | 1.PURRPINGLA stor case 34x51x28 textile/beige 2. PURRPINGLA stor case 34x51x28 textile/beige AP 3. PURRPINGLA stor case 34x51x28 textile/beige US | 04. Zipper | 04. HM, 2428-02; HM, 2428-03, rPET tape, PET teeth, POM slider, string puller, beige 13-0002 TCX, code C | Plastic teeth | [7 empty] | Ikea Approved lab | IOS-PRG-0272 | 1 | 2.2 Plastic material | Bisphenol A (CAS No. 80-05-7) in plastic material | Migration limit value: 0.60 mg/l | EN 14372 | Yearly | TR & SD | NA | NA | 8 Test report is not required if the only recycled material is PET sourced from PET bottles. | • Polycarbonate plastics: SD and TR • Material containing external recycled PP and PET: SD and TR • Others: SD
3 | 1.PURRPINGLA stor case 34x51x28 textile/beige 2. PURRPINGLA stor case 34x51x28 textile/beige AP 3. PURRPINGLA stor case 34x51x28 textile/beige US | 04. Zipper | 04. HM, 2428-02; HM, 2428-03, rPET tape, PET teeth, POM slider, string puller, beige 13-0002 TCX, code C | Plastic teeth | [7 empty] | NA | IOS-PRG-0272 | 1 | 2.2 Plastic material | Bisphenol A (CAS No. 80-05-7) in plastic material | Migration limit value: 0.60 mg/l | EN 14372 | Yearly | TR & SD | NA | SD
3 | 1.PURRPINGLA stor case 34x51x28 textile/beige 2. PURRPINGLA stor case 34x51x28 textile/beige AP 3. PURRPINGLA stor case 34x51x28 textile/beige US | 04. Zipper | 04. HM, 2428-02; HM, 2428-03, rPET tape, PET teeth, POM slider, string puller, beige 13-0002 TCX, code C | Plastic teeth | [7 empty] | Ikea Approved lab | IOS-PRG-0272 | 1 | 2.2 Plastic material | Cadmium (Cd) and its compounds | Not allowed to be used. Contamination limit value: 40 mg/kg | Total digestion followed by AAS or ICP. | Yearly | TR & SD | NA | TR | Yellow to orange to red shades mới cần test. Trong bảng thành phần có màu vàng phải test | • Yellow to orange to red shades: SD and TR • Material containing external recycled plastics: SD and TR • Others: SD | 24mg/kg
3 | 1.PURRPINGLA stor case 34x51x28 textile/beige 2. PURRPINGLA stor case 34x51x28 textile/beige AP 3. PURRPINGLA stor case 34x51x28 textile/beige US | 04. Zipper | 04. HM, 2428-02; HM, 2428-03, rPET tape, PET teeth, POM slider, string puller, beige 13-0002 TCX, code C | Plastic teeth | [7 empty] | NA | IOS-PRG-0272 | 1 | 2.2 Plastic material | Cadmium (Cd) and its compounds | Not allowed to be used. Contamination limit value: 40 mg/kg | Total digestion followed by AAS or ICP. | Yearly | TR & SD | NA | SD
3 | 1.PURRPINGLA stor case 34x51x28 textile/beige 2. PURRPINGLA stor case 34x51x28 textile/beige AP 3. PURRPINGLA stor case 34x51x28 textile/beige US | 04. Zipper | 04. HM, 2428-02; HM, 2428-03, rPET tape, PET teeth, POM slider, string puller, beige 13-0002 TCX, code C | Plastic teeth | [7 empty] | NA | IOS-PRG-0272 | 1 | 2.2 Plastic material | CMR substances (category 1A or 1B) and Substances of Very High Concern (SVHC) | CMR and SVHC are not allowed to be used. Contamination limit value: 0.10 % | Screening test. Different extraction and analysis methods depending on which materials and sub-stances to be tested. | Yearly | SD | NA | SD |  | SD
3 | 1.PURRPINGLA stor case 34x51x28 textile/beige 2. PURRPINGLA stor case 34x51x28 textile/beige AP 3. PURRPINGLA stor case 34x51x28 textile/beige US | 04. Zipper | 04. HM, 2428-02; HM, 2428-03, rPET tape, PET teeth, POM slider, string puller, beige 13-0002 TCX, code C | Plastic teeth | [7 empty] | Ikea Approved lab | IOS-PRG-0272 | 1 | 2.2 Plastic material | Flame retardants | Flame retardants are only allowed to be used with approval from IKEA. For any approved usage, the data concerning flame retardants shall be documented. See Appendix C1 for further requirements if flame retardants are approved for use, as well as for contamination limit values. | See Appendix C | Yearly | TR & SD | NA | NA | 8 Test report is not required if the only recycled material is PET sourced from PET bottles. | • Material containing external recycled plastics: SD and TR • Others: SD
3 | 1.PURRPINGLA stor case 34x51x28 textile/beige 2. PURRPINGLA stor case 34x51x28 textile/beige AP 3. PURRPINGLA stor case 34x51x28 textile/beige US | 04. Zipper | 04. HM, 2428-02; HM, 2428-03, rPET tape, PET teeth, POM slider, string puller, beige 13-0002 TCX, code C | Plastic teeth | [7 empty] | NA | IOS-PRG-0272 | 1 | 2.2 Plastic material | Flame retardants | Flame retardants are only allowed to be used with approval from IKEA. For any approved usage, the data concerning flame retardants shall be documented. See Appendix C1 for further requirements if flame retardants are approved for use, as well as for contamination limit values. | See Appendix C | Yearly | TR & SD | NA | SD
3 | 1.PURRPINGLA stor case 34x51x28 textile/beige 2. PURRPINGLA stor case 34x51x28 textile/beige AP 3. PURRPINGLA stor case 34x51x28 textile/beige US | 04. Zipper | 04. HM, 2428-02; HM, 2428-03, rPET tape, PET teeth, POM slider, string puller, beige 13-0002 TCX, code C | Plastic teeth | [7 empty] | NA | IOS-PRG-0272 | 1 | 2.2 Plastic material | Hazardous waste in material that contains any proportion of recycled material | It is not allowed to use any hazardous waste unless this is in accordance with permits from competent authorities for the re-cycling of such hazardous waste. Examples of hazardous waste not allowed (note, not complete list): • Waste oil • Recycled plastic from electronic products that contains brominated flame retardants • Radioactive scrap |  | Yearly | SD | NA | SD |  | SD
3 | 1.PURRPINGLA stor case 34x51x28 textile/beige 2. PURRPINGLA stor case 34x51x28 textile/beige AP 3. PURRPINGLA stor case 34x51x28 textile/beige US | 04. Zipper | 04. HM, 2428-02; HM, 2428-03, rPET tape, PET teeth, POM slider, string puller, beige 13-0002 TCX, code C | Plastic teeth | [7 empty] | Ikea Approved lab | IOS-PRG-0272 | 1 | 2.2 Plastic material | Heavy metals (extractable) | Substance Amount (mg/kg) Arsenic : 0.2 Antimony: 40.0 Lead: 0.2 Cadmium: 0.1 Chromium (VI): 3.0 Mercury: 0.02 Nickel: 1.0 Copper: 20.0 Cobalt: 1.0 | Extraction: 2 g sample to 100 ml acidic sweat simulating solution at 40°C, shake for 1 hour. Sweat solution according to ISO 105-E04. Analysis: • ICP (Inductively Coupled Plasma) or • ICP-MS (Inductively Coupled Plasma Mass Spectroscopy If Cr-tot is >3 mg/kg, Cr-VI shall be tested according to ISO 17075. | Yearly | TR & SD | NA | NA | 8 Test report is not required if the only recycled material is PET sourced from PET bottles. | • Material containing external recycled plastics: SD and TR • Others: SD
3 | 1.PURRPINGLA stor case 34x51x28 textile/beige 2. PURRPINGLA stor case 34x51x28 textile/beige AP 3. PURRPINGLA stor case 34x51x28 textile/beige US | 04. Zipper | 04. HM, 2428-02; HM, 2428-03, rPET tape, PET teeth, POM slider, string puller, beige 13-0002 TCX, code C | Plastic teeth | [7 empty] | NA | IOS-PRG-0272 | 1 | 2.2 Plastic material | Heavy metals (extractable) | Substance Amount (mg/kg) Arsenic : 0.2 Antimony: 40.0 Lead: 0.2 Cadmium: 0.1 Chromium (VI): 3.0 Mercury: 0.02 Nickel: 1.0 Copper: 20.0 Cobalt: 1.0 | Extraction: 2 g sample to 100 ml acidic sweat simulating solution at 40°C, shake for 1 hour. Sweat solution according to ISO 105-E04. Analysis: • ICP (Inductively Coupled Plasma) or • ICP-MS (Inductively Coupled Plasma Mass Spectroscopy If Cr-tot is >3 mg/kg, Cr-VI shall be tested according to ISO 17075. | Yearly | TR & SD | NA | SD
3 | 1.PURRPINGLA stor case 34x51x28 textile/beige 2. PURRPINGLA stor case 34x51x28 textile/beige AP 3. PURRPINGLA stor case 34x51x28 textile/beige US | 04. Zipper | 04. HM, 2428-02; HM, 2428-03, rPET tape, PET teeth, POM slider, string puller, beige 13-0002 TCX, code C | Plastic teeth | [7 empty] | Ikea Approved lab | IOS-PRG-0272 | 1 | 2.2 Plastic material | Hexavalent chromium (CrVI) compounds | Not allowed to be used. Contamination limit value: 100 mg/kg | Alkaline digestion and colorimetric analysis | Yearly | TR & SD | NA | NA | 8 Test report is not required if the only recycled material is PET sourced from PET bottles. | • Material containing external recycled plastics: SD and TR • Others: SD | 60mg/kg
3 | 1.PURRPINGLA stor case 34x51x28 textile/beige 2. PURRPINGLA stor case 34x51x28 textile/beige AP 3. PURRPINGLA stor case 34x51x28 textile/beige US | 04. Zipper | 04. HM, 2428-02; HM, 2428-03, rPET tape, PET teeth, POM slider, string puller, beige 13-0002 TCX, code C | Plastic teeth | [7 empty] | NA | IOS-PRG-0272 | 1 | 2.2 Plastic material | Hexavalent chromium (CrVI) compounds | Not allowed to be used. Contamination limit value: 100 mg/kg | Alkaline digestion and colorimetric analysis | Yearly | TR & SD | NA | SD
3 | 1.PURRPINGLA stor case 34x51x28 textile/beige 2. PURRPINGLA stor case 34x51x28 textile/beige AP 3. PURRPINGLA stor case 34x51x28 textile/beige US | 04. Zipper | 04. HM, 2428-02; HM, 2428-03, rPET tape, PET teeth, POM slider, string puller, beige 13-0002 TCX, code C | Plastic teeth | [7 empty] | Ikea Approved lab | IOS-PRG-0272 | 1 | 2.2 Plastic material | Lead (Pb) and its compounds | Not allowed to be used. Contamination limit value: 90 mg/kg | Total digestion (e.g. hydrofluoric acid) followed by AAS or ICP | Yearly | TR & SD | NA | TR | Yellow to orange to red shades mới cần test. Trong bảng thành phần có màu vàng phải test | • Yellow to orange to red shades: SD and TR • Material containing external recycled plastics: SD and TR • Others: SD | 54mg/kg
3 | 1.PURRPINGLA stor case 34x51x28 textile/beige 2. PURRPINGLA stor case 34x51x28 textile/beige AP 3. PURRPINGLA stor case 34x51x28 textile/beige US | 04. Zipper | 04. HM, 2428-02; HM, 2428-03, rPET tape, PET teeth, POM slider, string puller, beige 13-0002 TCX, code C | Plastic teeth | [7 empty] | NA | IOS-PRG-0272 | 1 | 2.2 Plastic material | Lead (Pb) and its compounds | Not allowed to be used. Contamination limit value: 90 mg/kg | Total digestion (e.g. hydrofluoric acid) followed by AAS or ICP | Yearly | TR & SD | NA | SD
3 | 1.PURRPINGLA stor case 34x51x28 textile/beige 2. PURRPINGLA stor case 34x51x28 textile/beige AP 3. PURRPINGLA stor case 34x51x28 textile/beige US | 04. Zipper | 04. HM, 2428-02; HM, 2428-03, rPET tape, PET teeth, POM slider, string puller, beige 13-0002 TCX, code C | Plastic teeth | [7 empty] | Ikea Approved lab | IOS-PRG-0272 | 1 | 2.2 Plastic material | Mercury (Hg) and its compounds | Not allowed to be used. Contamination limit value: 10 mg/kg | Total mercury content by microwave digestion and cold vapour AAS | Yearly | TR & SD | NA | NA | 8 Test report is not required if the only recycled material is PET sourced from PET bottles. | • Material containing external recycled plastics: SD and TR • Others: SD | 6mg/kg
3 | 1.PURRPINGLA stor case 34x51x28 textile/beige 2. PURRPINGLA stor case 34x51x28 textile/beige AP 3. PURRPINGLA stor case 34x51x28 textile/beige US | 04. Zipper | 04. HM, 2428-02; HM, 2428-03, rPET tape, PET teeth, POM slider, string puller, beige 13-0002 TCX, code C | Plastic teeth | [7 empty] | NA | IOS-PRG-0272 | 1 | 2.2 Plastic material | Mercury (Hg) and its compounds | Not allowed to be used. Contamination limit value: 10 mg/kg | Total mercury content by microwave digestion and cold vapour AAS | Yearly | TR & SD | NA | SD
3 | 1.PURRPINGLA stor case 34x51x28 textile/beige 2. PURRPINGLA stor case 34x51x28 textile/beige AP 3. PURRPINGLA stor case 34x51x28 textile/beige US | 04. Zipper | 04. HM, 2428-02; HM, 2428-03, rPET tape, PET teeth, POM slider, string puller, beige 13-0002 TCX, code C | Plastic teeth | [7 empty] | Ikea Approved lab | IOS-PRG-0272 | 1 | 2.2 Plastic material | Organotin compounds | No kind of organotin compounds are allowed to be used. Contamination limit values: • for DBT and for TBT: 0.2 mg/kg each • for sum of all compounds listed in Appendix E: 2.5 mg/kg | Extraction and GC-MS | Yearly | TR & SD | NA | NA | 8 Test report is not required if the only recycled material is PET sourced from PET bottles. | • Material containing external recycled plastics: SD and TR • Others: SD | for DBT and for TBT: 0.12 mg/kg each • for sum of all compounds listed in Appendix E: 1.5 mg/kg
3 | 1.PURRPINGLA stor case 34x51x28 textile/beige 2. PURRPINGLA stor case 34x51x28 textile/beige AP 3. PURRPINGLA stor case 34x51x28 textile/beige US | 04. Zipper | 04. HM, 2428-02; HM, 2428-03, rPET tape, PET teeth, POM slider, string puller, beige 13-0002 TCX, code C | Plastic teeth | [7 empty] | NA | IOS-PRG-0272 | 1 | 2.2 Plastic material | Organotin compounds | No kind of organotin compounds are allowed to be used. Contamination limit values: • for DBT and for TBT: 0.2 mg/kg each • for sum of all compounds listed in Appendix D: 2.5 mg/kg | Extraction and GC-MS | Yearly | TR & SD | NA | SD
3 | 1.PURRPINGLA stor case 34x51x28 textile/beige 2. PURRPINGLA stor case 34x51x28 textile/beige AP 3. PURRPINGLA stor case 34x51x28 textile/beige US | 04. Zipper | 04. HM, 2428-02; HM, 2428-03, rPET tape, PET teeth, POM slider, string puller, beige 13-0002 TCX, code C | Plastic teeth | [7 empty] | Ikea Approved lab | IOS-PRG-0272 | 1 | 2.2 Plastic material | Phthalates | The following phthalates are not allowed to be used: • phthalates that are CMR substances category 1A or 1B • phthalates that are SVHC • phthalates listed on the State of California “Proposition 65” list • dioctyl phthalate (di-n-octylphthalate) (DNOP), (CAS No. 117-84-0) Contamination limit value for each phthalate: 100 mg/kg Note: For information purposes IKEA will aim to keep an updated list on IKEA Supplier Portal of phthalates that are classified as CMR (cat. 1A or 1B), or SVHC, or that are on the Californian “Proposition 65” list, and thus in the scope of this requirement. | Extraction and GC-MS | Yearly | TR & SD | NA | NA | 8 Test report is not required if the only recycled material is PET sourced from PET bottles. | • Material containing external recycled plastics: SD and TR • Others: SD | 60 mg/kg for each individual phthalate and 150 mg/kg for sum of all phthalates.
3 | 1.PURRPINGLA stor case 34x51x28 textile/beige 2. PURRPINGLA stor case 34x51x28 textile/beige AP 3. PURRPINGLA stor case 34x51x28 textile/beige US | 04. Zipper | 04. HM, 2428-02; HM, 2428-03, rPET tape, PET teeth, POM slider, string puller, beige 13-0002 TCX, code C | Plastic teeth | [7 empty] | NA | IOS-PRG-0272 | 1 | 2.2 Plastic material | Phthalates | The following phthalates are not allowed to be used: • phthalates that are CMR substances category 1A or 1B • phthalates that are SVHC • phthalates listed on the State of California “Proposition 65” list • dioctyl phthalate (di-n-octylphthalate) (DNOP), (CAS No. 117-84-0) Contamination limit value for each phthalate: 100 mg/kg Note: For information purposes IKEA will aim to keep an updated list on IKEA Supplier Portal of phthalates that are classified as CMR (cat. 1A or 1B), or SVHC, or that are on the Californian “Proposition 65” list, and thus in the scope of this requirement. | Extraction and GC-MS | Yearly | TR & SD | NA | SD
3 | 1.PURRPINGLA stor case 34x51x28 textile/beige 2. PURRPINGLA stor case 34x51x28 textile/beige AP 3. PURRPINGLA stor case 34x51x28 textile/beige US | 04. Zipper | 04. HM, 2428-02; HM, 2428-03, rPET tape, PET teeth, POM slider, string puller, beige 13-0002 TCX, code C | Plastic teeth | [7 empty] | Ikea Approved lab | IOS-PRG-0272 | 1 | 2.2 Plastic material | Polycyclic aromatic hydrocarbons (PAH) | Not allowed to be used. Contamination limit values for total of 18 polycyclic aromatic hydrocarbons (see Appendix E): 20 mg/kg Contamination limit values for total of 18 polycyclic aromatic hydrocarbons excluding naphthalene (see Appendix E): 10 mg/kg Contamination limit values for each prioritised PAH substance (see Appendix E): 0.5 mg/kg | EN 17132 | Yearly | TR & SD | NA | NA | 8 Test report is not required if the only recycled material is PET sourced from PET bottles. | • Material containing external recycled plastics: SD and TR • Others: SD | total of 18 polycyclic aromatic hydrocarbons (see Appendix F): 12 mg/kg Contamination limit values for total of 18 polycyclic aromatic hydrocarbons excluding naphthalene (see Appendix F): 6 mg/kg Contamination limit values for each prioritised PAH substance (see Appendix F): 0.3 mg/kg
3 | 1.PURRPINGLA stor case 34x51x28 textile/beige 2. PURRPINGLA stor case 34x51x28 textile/beige AP 3. PURRPINGLA stor case 34x51x28 textile/beige US | 04. Zipper | 04. HM, 2428-02; HM, 2428-03, rPET tape, PET teeth, POM slider, string puller, beige 13-0002 TCX, code C | Plastic teeth | [7 empty] | NA | IOS-PRG-0272 | 1 | 2.2 Plastic material | Polycyclic aromatic hydrocarbons (PAH) | Not allowed to be used. Contamination limit values for total of 18 polycyclic aromatic hydrocarbons (see Appendix E): 20 mg/kg Contamination limit values for total of 18 polycyclic aromatic hydrocarbons excluding naphthalene (see Appendix E): 10 mg/kg Contamination limit values for each prioritised PAH substance (see Appendix E): 0.5 mg/kg | EN 17132 | Yearly | TR & SD | NA | SD |  |  | for total of 18 polycyclic aromatic hydrocarbons (see Appendix F): 12 mg/kg Contamination limit values for total of 18 polycyclic aromatic hydrocarbons excluding naphthalene (see Appendix F): 6 mg/kg Contamination limit values for each prioritised PAH substance (see Appendix F): 0.3 mg/kg
3 | 1.PURRPINGLA stor case 34x51x28 textile/beige 2. PURRPINGLA stor case 34x51x28 textile/beige AP 3. PURRPINGLA stor case 34x51x28 textile/beige US | 04. Zipper | 04. HM, 2428-02; HM, 2428-03, rPET tape, PET teeth, POM slider, string puller, beige 13-0002 TCX, code C | Plastic teeth | [7 empty] | NA | IOS-PRG-0272 | 1 | 2.2 Plastic material | Polyvinyl-chloride (PVC) | Not allowed to be used. Limit for PVC contamination in recycled plastic materials: 300 mg total chlorine per kg | Screening test: Beilstein test Screening test for chlorine: Beilstein test. Test for PVC contamination: Wickbold combustion or sintering and dissolving and ICP-SFMS. | Yearly | SD | NA | SD |  | SD
3 | 1.PURRPINGLA stor case 34x51x28 textile/beige 2. PURRPINGLA stor case 34x51x28 textile/beige AP 3. PURRPINGLA stor case 34x51x28 textile/beige US | 04. Zipper | 04. HM, 2428-02; HM, 2428-03, rPET tape, PET teeth, POM slider, string puller, beige 13-0002 TCX, code C | Plastic teeth | [7 empty] | NA | IOS-PRG-0272 | 1 | 2.2 Plastic material | Recycled material from external source | Recycled material from external source is only allowed to be used with approval from IKEA. Such an approval will be based on additional requirements in IOS-MAT-0077. Note: When approval is given for using external recycled material, there might also be statements in the approval modifying the requirements for documentation (could be either less strict or more strict). If such modifications of requirements are given in the approval, they are valid, i.e. they replace demands in this specification or in other parts of the Product Documentation. |  | Yearly | SD | NA | SD |  | SD - if recycled materials from external source are used, this needs to be declared.
5 | 1.PURRPINGLA stor case 34x51x28 textile/beige 2. PURRPINGLA stor case 34x51x28 textile/beige AP 3. PURRPINGLA stor case 34x51x28 textile/beige US | 05. Zipper | 05. HM, 2428-02; HM, 2428-03, rPET tape, PET teeth, POM slider, string puller, beige 13-0002 TCX, code C | 100% Rpet string , 100% polyester min 90% recycled, filament yarn, yarn: 300 Den, DTY |  | 2.5 mm, yarn:300D | beige 13-0002 TCX | DD, 2428-04, min90% rPET, string, 2.5mm, beige 13-0002 TCX | Dung Dong Co.,Ltd |  | Vietnam | Ikea Approved lab | IOS-PRG-0272 | 1 | 1.1 Textile material | Alkylphenol-ethoxylates (APEO) • Alkylphenols (AP) • Alkylphenol phosphites | Not allowed to be used. Contamination limit value: 100 mg/kg for the sum of all substances. | Extraction (methanol, or methanol + ammonium acetate) and HPLC | Yearly | TR & SD | NA | TR | 1 If a risk assessment in the supply chain shows that there are no possible sources of alkylphenol (AP) or AP phosphite, then a test report for only APEO is sufficient. If risk assessment shows any risk for presence of alkylphenol or AP phosphite, then a test report needs to include these substances as well. | Self declaration (SD) and Test report1 (TR) | 60 mg/kg
5 | 1.PURRPINGLA stor case 34x51x28 textile/beige 2. PURRPINGLA stor case 34x51x28 textile/beige AP 3. PURRPINGLA stor case 34x51x28 textile/beige US | 05. Zipper | 05. HM, 2428-02; HM, 2428-03, rPET tape, PET teeth, POM slider, string puller, beige 13-0002 TCX, code C | 100% Rpet string , 100% polyester min 90% recycled, filament yarn, yarn: 300 Den, DTY | [7 empty] | NA | IOS-PRG-0272 | 1 | 1.1 Textile material | Alkylphenol-ethoxylates (APEO) • Alkylphenols (AP) • Alkylphenol phosphites | Not allowed to be used. Contamination limit value: 100 mg/kg for the sum of all substances. | Extraction (methanol, or methanol + ammonium acetate) and HPLC | Yearly | TR & SD | NA | SD
5 | 1.PURRPINGLA stor case 34x51x28 textile/beige 2. PURRPINGLA stor case 34x51x28 textile/beige AP 3. PURRPINGLA stor case 34x51x28 textile/beige US | 05. Zipper | 05. HM, 2428-02; HM, 2428-03, rPET tape, PET teeth, POM slider, string puller, beige 13-0002 TCX, code C | 100% Rpet string , 100% polyester min 90% recycled, filament yarn, yarn: 300 Den, DTY | [7 empty] | NA | IOS-PRG-0272 | 1 | 1.1 Textile material | Aromatic hydrocarbon solvents | In any chemical product used for coating or treating the textile, including for spot cleaning: • The content of total aromatic hydrocarbons in the liquid fraction shall be less than 1.0 %. • Benzene-containing solvents are not allowed to be used. Contamination limit value in the organic solvent fraction: 0.10 % benzene (CAS No. 71-43-2). |  | Yearly | SD | NA | SD |  | SD
5 | 1.PURRPINGLA stor case 34x51x28 textile/beige 2. PURRPINGLA stor case 34x51x28 textile/beige AP 3. PURRPINGLA stor case 34x51x28 textile/beige US | 05. Zipper | 05. HM, 2428-02; HM, 2428-03, rPET tape, PET teeth, POM slider, string puller, beige 13-0002 TCX, code C | 100% Rpet string , 100% polyester min 90% recycled, filament yarn, yarn: 300 Den, DTY | [7 empty] | NA | IOS-PRG-0272 | 1 | 1.1 Textile material | Azodyes that may release carcinogenic arylamines (see Appendix A) in materials where colouring agents have been added. | Not allowed to be used. Contamination limit values for each arylamine in textiles: 20 mg/kg. | EN 14362-1 and EN 14362-3 | Yearly | SD | NA | SD |  | SD
5 | 1.PURRPINGLA stor case 34x51x28 textile/beige 2. PURRPINGLA stor case 34x51x28 textile/beige AP 3. PURRPINGLA stor case 34x51x28 textile/beige US | 05. Zipper | 05. HM, 2428-02; HM, 2428-03, rPET tape, PET teeth, POM slider, string puller, beige 13-0002 TCX, code C | 100% Rpet string , 100% polyester min 90% recycled, filament yarn, yarn: 300 Den, DTY | [7 empty] | NA | IOS-PRG-0272 | 1 | 1.1 Textile material | Biocides of all kinds | Biocides added in order to impart properties to the zipper are not allowed to be used without approval from IKEA. This includes any addition of biocides for preservation/protection during transport or storage of zipper (e.g. antimould treatment). | Extraction and GC-MS or similar | Yearly | SD | NA | SD |  | SD
5 | 1.PURRPINGLA stor case 34x51x28 textile/beige 2. PURRPINGLA stor case 34x51x28 textile/beige AP 3. PURRPINGLA stor case 34x51x28 textile/beige US | 05. Zipper | 05. HM, 2428-02; HM, 2428-03, rPET tape, PET teeth, POM slider, string puller, beige 13-0002 TCX, code C | 100% Rpet string , 100% polyester min 90% recycled, filament yarn, yarn: 300 Den, DTY | [7 empty] | Ikea Approved lab | IOS-PRG-0272 | 1 | 1.1 Textile material | Bisphenol A (CAS No. 80-05-7) in material with any content of external recycled synthetic material | Migration limit value: 0.60 mg/l | EN 14372 | Yearly | TR & SD | NA | NA | 8 Test report is not required if the only recycled material is PET sourced from PET bottles. | • Fibres of poly-propylene or polyester that contain external recycled material: SD and TR • Other synthetic fibres that contain external recycled material: SD
5 | 1.PURRPINGLA stor case 34x51x28 textile/beige 2. PURRPINGLA stor case 34x51x28 textile/beige AP 3. PURRPINGLA stor case 34x51x28 textile/beige US | 05. Zipper | 05. HM, 2428-02; HM, 2428-03, rPET tape, PET teeth, POM slider, string puller, beige 13-0002 TCX, code C | 100% Rpet string , 100% polyester min 90% recycled, filament yarn, yarn: 300 Den, DTY | [7 empty] | NA | IOS-PRG-0272 | 1 | 1.1 Textile material | Bisphenol A (CAS No. 80-05-7) in material with any content of external recycled synthetic material | Migration limit value: 0.60 mg/l | EN 14372 | Yearly | TR & SD | NA | SD
5 | 1.PURRPINGLA stor case 34x51x28 textile/beige 2. PURRPINGLA stor case 34x51x28 textile/beige AP 3. PURRPINGLA stor case 34x51x28 textile/beige US | 05. Zipper | 05. HM, 2428-02; HM, 2428-03, rPET tape, PET teeth, POM slider, string puller, beige 13-0002 TCX, code C | 100% Rpet string , 100% polyester min 90% recycled, filament yarn, yarn: 300 Den, DTY | [7 empty] | Ikea Approved lab | IOS-PRG-0272 | 1 | 1.1 Textile material | Cadmium and its compounds | Not allowed to be used. Contamination limit value: 40 mg/kg | Total digestion followed by • AAS (Atomic Absorption Spectroscopy) or • ICP (Inductively Coupled Plasma) | Yearly | TR & SD | NA | NA | 8 Test report is not required if the only recycled material is PET sourced from PET bottles. | • Synthetic fibres that contain external recycled material: SD and TR • Others: SD | 24mg/kg
5 | 1.PURRPINGLA stor case 34x51x28 textile/beige 2. PURRPINGLA stor case 34x51x28 textile/beige AP 3. PURRPINGLA stor case 34x51x28 textile/beige US | 05. Zipper | 05. HM, 2428-02; HM, 2428-03, rPET tape, PET teeth, POM slider, string puller, beige 13-0002 TCX, code C | 100% Rpet string , 100% polyester min 90% recycled, filament yarn, yarn: 300 Den, DTY | [7 empty] | NA | IOS-PRG-0272 | 1 | 1.1 Textile material | Cadmium and its compounds | Not allowed to be used. Contamination limit value: 40 mg/kg | Total digestion followed by • AAS (Atomic Absorption Spectroscopy) or • ICP (Inductively Coupled Plasma) | Yearly | TR & SD | NA | SD
5 | 1.PURRPINGLA stor case 34x51x28 textile/beige 2. PURRPINGLA stor case 34x51x28 textile/beige AP 3. PURRPINGLA stor case 34x51x28 textile/beige US | 05. Zipper | 05. HM, 2428-02; HM, 2428-03, rPET tape, PET teeth, POM slider, string puller, beige 13-0002 TCX, code C | 100% Rpet string , 100% polyester min 90% recycled, filament yarn, yarn: 300 Den, DTY | [7 empty] | NA | IOS-PRG-0272 | 1 | 1.1 Textile material | Chlorinated aromatic dye carriers/levelling agents used for polyester and polyester-containing blends | Not allowed to be used. Contamination limit value: 2.0 mg/kg for each compound. | Solvent extraction and GC-MS or similar | Yearly | SD | NA | SD |  | SD
5 | 1.PURRPINGLA stor case 34x51x28 textile/beige 2. PURRPINGLA stor case 34x51x28 textile/beige AP 3. PURRPINGLA stor case 34x51x28 textile/beige US | 05. Zipper | 05. HM, 2428-02; HM, 2428-03, rPET tape, PET teeth, POM slider, string puller, beige 13-0002 TCX, code C | 100% Rpet string , 100% polyester min 90% recycled, filament yarn, yarn: 300 Den, DTY | [7 empty] | NA | IOS-PRG-0272 | 1 | 1.1 Textile material | Chlorinated hydrocarbon solvents | Not allowed to be used in any chemical product used for coating or treating the textile, including for spot cleaning. |  | Yearly | SD | NA | SD |  | SD
5 | 1.PURRPINGLA stor case 34x51x28 textile/beige 2. PURRPINGLA stor case 34x51x28 textile/beige AP 3. PURRPINGLA stor case 34x51x28 textile/beige US | 05. Zipper | 05. HM, 2428-02; HM, 2428-03, rPET tape, PET teeth, POM slider, string puller, beige 13-0002 TCX, code C | 100% Rpet string , 100% polyester min 90% recycled, filament yarn, yarn: 300 Den, DTY | [7 empty] | NA | IOS-PRG-0272 | 1 | 1.1 Textile material | Chlorine and chlorine compounds for bleaching and delignification | In all materials, unless otherwise specified below: Not allowed to be used. For production of regenerated cellulose fibres (for example, viscose, modal and lyocell): elemental chlorine (chlorine gas) is not allowed to be used. Whereas other chlorine compound bleaching agents are allowed to be used (for example, sodium hypochlorite, sodium chlorite, chlorine dioxide). | Not specified | Yearly | SD | NA | SD |  | SD
5 | 1.PURRPINGLA stor case 34x51x28 textile/beige 2. PURRPINGLA stor case 34x51x28 textile/beige AP 3. PURRPINGLA stor case 34x51x28 textile/beige US | 05. Zipper | 05. HM, 2428-02; HM, 2428-03, rPET tape, PET teeth, POM slider, string puller, beige 13-0002 TCX, code C | 100% Rpet string , 100% polyester min 90% recycled, filament yarn, yarn: 300 Den, DTY | [7 empty] | NA | IOS-PRG-0272 | 1 | 1.1 Textile material | CMR substances (category 1A or 1B) and Substances of Very High Concern (SVHC) | CMR and SVHC are not allowed to be used. Contamination limit value: 0.10 % | Screening test. Different extraction and analysis methods depending on which materials and substances to be tested. | Yearly | SD | NA | SD |  | SD
5 | 1.PURRPINGLA stor case 34x51x28 textile/beige 2. PURRPINGLA stor case 34x51x28 textile/beige AP 3. PURRPINGLA stor case 34x51x28 textile/beige US | 05. Zipper | 05. HM, 2428-02; HM, 2428-03, rPET tape, PET teeth, POM slider, string puller, beige 13-0002 TCX, code C | 100% Rpet string , 100% polyester min 90% recycled, filament yarn, yarn: 300 Den, DTY | [7 empty] | NA | IOS-PRG-0272 | 1 | 1.1 Textile material | Dyestuffs classified as carcinogenic or allergenic in dyed, printed or otherwise coloured materials | Not allowed to be used. List of dyestuffs and contamination limit values: see Appendix B. | DIN 54231 | Yearly | SD | NA | SD |  | SD
5 | 1.PURRPINGLA stor case 34x51x28 textile/beige 2. PURRPINGLA stor case 34x51x28 textile/beige AP 3. PURRPINGLA stor case 34x51x28 textile/beige US | 05. Zipper | 05. HM, 2428-02; HM, 2428-03, rPET tape, PET teeth, POM slider, string puller, beige 13-0002 TCX, code C | 100% Rpet string , 100% polyester min 90% recycled, filament yarn, yarn: 300 Den, DTY | [7 empty] | Ikea Approved lab | IOS-PRG-0272 | 1 | 1.1 Textile material | Flame retardants | Flame retardants are only allowed to be used with approval from IKEA. For any approved usage, the data concerning flame retardants shall be documented (SDS). If flame retardants are used, see Appendix C1 or further requirements, as well as for contamination limit values. | See Appendix C | Yearly | TR & SD | NA | NA | 8 Test report is not required if the only recycled material is PET sourced from PET bottles. | • Synthetic fibres that contain external recycled material: SD and TR • Other materials: SD
5 | 1.PURRPINGLA stor case 34x51x28 textile/beige 2. PURRPINGLA stor case 34x51x28 textile/beige AP 3. PURRPINGLA stor case 34x51x28 textile/beige US | 05. Zipper | 05. HM, 2428-02; HM, 2428-03, rPET tape, PET teeth, POM slider, string puller, beige 13-0002 TCX, code C | 100% Rpet string , 100% polyester min 90% recycled, filament yarn, yarn: 300 Den, DTY | [7 empty] | NA | IOS-PRG-0272 | 1 | 1.1 Textile material | Flame retardants | Flame retardants are only allowed to be used with approval from IKEA. For any approved usage, the data concerning flame retardants shall be documented (SDS). If flame retardants are used, see Appendix C1 or further requirements, as well as for contamination limit values. | See Appendix C | Yearly | TR & SD | NA | SD
5 | 1.PURRPINGLA stor case 34x51x28 textile/beige 2. PURRPINGLA stor case 34x51x28 textile/beige AP 3. PURRPINGLA stor case 34x51x28 textile/beige US | 05. Zipper | 05. HM, 2428-02; HM, 2428-03, rPET tape, PET teeth, POM slider, string puller, beige 13-0002 TCX, code C | 100% Rpet string , 100% polyester min 90% recycled, filament yarn, yarn: 300 Den, DTY | [7 empty] | NA | IOS-PRG-0272 | 1 | 1.1 Textile material | Formaldehyde | Limit (unless otherwise stated in other parts of the Product Documentation): ≤ 75 ppm Limit for flame-retardant-treated fabric: ≤ 100 ppm | ISO 14184-1 | Yearly | SD | NA | SD |  | SD
5 | 1.PURRPINGLA stor case 34x51x28 textile/beige 2. PURRPINGLA stor case 34x51x28 textile/beige AP 3. PURRPINGLA stor case 34x51x28 textile/beige US | 05. Zipper | 05. HM, 2428-02; HM, 2428-03, rPET tape, PET teeth, POM slider, string puller, beige 13-0002 TCX, code C | 100% Rpet string , 100% polyester min 90% recycled, filament yarn, yarn: 300 Den, DTY | [7 empty] | NA | IOS-PRG-0272 | 1 | 1.1 Textile material | Hazardous waste in material that contains any proportion of recycled material | It is not allowed to use any hazardous waste unless this is in accordance with permits from competent authorities for the re-cycling of such hazardous waste. Examples of hazardous waste not allowed (note, not complete list): • Waste oil • Recycled plastic from electronic products that contains brominated flame retardants, • Radioactive scrap | - | Yearly | SD | NA | SD |  | SD
5 | 1.PURRPINGLA stor case 34x51x28 textile/beige 2. PURRPINGLA stor case 34x51x28 textile/beige AP 3. PURRPINGLA stor case 34x51x28 textile/beige US | 05. Zipper | 05. HM, 2428-02; HM, 2428-03, rPET tape, PET teeth, POM slider, string puller, beige 13-0002 TCX, code C | 100% Rpet string , 100% polyester min 90% recycled, filament yarn, yarn: 300 Den, DTY | [7 empty] | Ikea Approved lab | IOS-PRG-0272 | 1 | 1.1 Textile material | Heavy metals (extractable) | Substance Amount (mg/kg) Arsenic : 0.2 Antimony: 40.0 Lead: 0.2 Cadmium: 0.1 Chromium (VI): 3.0 Mercury: 0.02 Nickel: 1.0 Copper: 20.0 Cobalt: 1.0 | Extraction: 2 g sample to 100 ml acidic sweat simulating solution at 40°C, shake for 1 hour. Sweat solution according to ISO 105-E04. Analysis: • ICP (Inductively Coupled Plasma) or • ICP-MS (Inductively Coupled Plasma Mass Spectroscopy If Cr-tot is >3 mg/kg, Cr-VI shall be tested according to ISO 17075. | Yearly | TR & SD | NA | NA | 8 Test report is not required if the only recycled material is PET sourced from PET bottles. | • Material containing external recycled synthetic fibre: SD and TR • Others: SD
5 | 1.PURRPINGLA stor case 34x51x28 textile/beige 2. PURRPINGLA stor case 34x51x28 textile/beige AP 3. PURRPINGLA stor case 34x51x28 textile/beige US | 05. Zipper | 05. HM, 2428-02; HM, 2428-03, rPET tape, PET teeth, POM slider, string puller, beige 13-0002 TCX, code C | 100% Rpet string , 100% polyester min 90% recycled, filament yarn, yarn: 300 Den, DTY | [7 empty] | NA | IOS-PRG-0272 | 1 | 1.1 Textile material | Heavy metals (extractable) | Substance Amount (mg/kg) Arsenic : 0.2 Antimony: 40.0 Lead: 0.2 Cadmium: 0.1 Chromium (VI): 3.0 Mercury: 0.02 Nickel: 1.0 Copper: 20.0 Cobalt: 1.0 | Extraction: 2 g sample to 100 ml acidic sweat simulating solution at 40°C, shake for 1 hour. Sweat solution according to ISO 105-E04. Analysis: • ICP (Inductively Coupled Plasma) or • ICP-MS (Inductively Coupled Plasma Mass Spectroscopy If Cr-tot is >3 mg/kg, Cr-VI shall be tested according to ISO 17075. | Yearly | TR & SD | NA | SD
5 | 1.PURRPINGLA stor case 34x51x28 textile/beige 2. PURRPINGLA stor case 34x51x28 textile/beige AP 3. PURRPINGLA stor case 34x51x28 textile/beige US | 05. Zipper | 05. HM, 2428-02; HM, 2428-03, rPET tape, PET teeth, POM slider, string puller, beige 13-0002 TCX, code C | 100% Rpet string , 100% polyester min 90% recycled, filament yarn, yarn: 300 Den, DTY | [7 empty] | Ikea Approved lab | IOS-PRG-0272 | 1 | 1.1 Textile material | Hexavalent chromium (Cr-VI) compounds in synthetic fibre | Not allowed to be used. Contamination limit value: 100 mg/kg | Alkaline digestion and colorimetric analysis | Yearly | TR & SD | NA | NA | 8 Test report is not required if the only recycled material is PET sourced from PET bottles. | • Material containing external recycled synthetic fibre: SD and TR • Others: SD
5 | 1.PURRPINGLA stor case 34x51x28 textile/beige 2. PURRPINGLA stor case 34x51x28 textile/beige AP 3. PURRPINGLA stor case 34x51x28 textile/beige US | 05. Zipper | 05. HM, 2428-02; HM, 2428-03, rPET tape, PET teeth, POM slider, string puller, beige 13-0002 TCX, code C | 100% Rpet string , 100% polyester min 90% recycled, filament yarn, yarn: 300 Den, DTY | [7 empty] | NA | IOS-PRG-0272 | 1 | 1.1 Textile material | Hexavalent chromium (Cr-VI) compounds in synthetic fibre | Not allowed to be used. Contamination limit value: 100 mg/kg | Alkaline digestion and colorimetric analysis | Yearly | TR & SD | NA | SD
5 | 1.PURRPINGLA stor case 34x51x28 textile/beige 2. PURRPINGLA stor case 34x51x28 textile/beige AP 3. PURRPINGLA stor case 34x51x28 textile/beige US | 05. Zipper | 05. HM, 2428-02; HM, 2428-03, rPET tape, PET teeth, POM slider, string puller, beige 13-0002 TCX, code C | 100% Rpet string , 100% polyester min 90% recycled, filament yarn, yarn: 300 Den, DTY | [7 empty] | Ikea Approved lab | IOS-PRG-0272 | 1 | 1.1 Textile material | Lead (Pb) and its compounds | Not allowed to be used. Contamination limit value: 90 mg/kg | Total digestion followed by AAS or ICP The method for coatings/solid films shall be in compliance with 16 CFR Part 1303 (CPSC-CH-E1003). | Yearly | TR & SD | NA | NA | 8 Test report is not required if the only recycled material is PET sourced from PET bottles. | • Synthetic fibres that contain external recycled material: SD and TR • Solid films on textiles in furniture articles in the scope of 16 CFR Part 1303 (USA): TR and SD • Others: SD | 54mg/kg
5 | 1.PURRPINGLA stor case 34x51x28 textile/beige 2. PURRPINGLA stor case 34x51x28 textile/beige AP 3. PURRPINGLA stor case 34x51x28 textile/beige US | 05. Zipper | 05. HM, 2428-02; HM, 2428-03, rPET tape, PET teeth, POM slider, string puller, beige 13-0002 TCX, code C | 100% Rpet string , 100% polyester min 90% recycled, filament yarn, yarn: 300 Den, DTY | [7 empty] | NA | IOS-PRG-0272 | 1 | 1.1 Textile material | Lead (Pb) and its compounds | Not allowed to be used. Contamination limit value: 90 mg/kg | Total digestion followed by AAS or ICP The method for coatings/solid films shall be in compliance with 16 CFR Part 1303 (CPSC-CH-E1003). | Yearly | TR & SD | NA | SD
5 | 1.PURRPINGLA stor case 34x51x28 textile/beige 2. PURRPINGLA stor case 34x51x28 textile/beige AP 3. PURRPINGLA stor case 34x51x28 textile/beige US | 05. Zipper | 05. HM, 2428-02; HM, 2428-03, rPET tape, PET teeth, POM slider, string puller, beige 13-0002 TCX, code C | 100% Rpet string , 100% polyester min 90% recycled, filament yarn, yarn: 300 Den, DTY | [7 empty] | NA | IOS-PRG-0272 | 1 | 1.1 Textile material | Mercury (Hg) and its compounds in synthetic fibres | Not allowed to be used. Contamination limit value: 10 mg/kg | Total mercury content by microwave digestion and cold vapour AAS | Yearly | SD | NA | SD |  | SD
5 | 1.PURRPINGLA stor case 34x51x28 textile/beige 2. PURRPINGLA stor case 34x51x28 textile/beige AP 3. PURRPINGLA stor case 34x51x28 textile/beige US | 05. Zipper | 05. HM, 2428-02; HM, 2428-03, rPET tape, PET teeth, POM slider, string puller, beige 13-0002 TCX, code C | 100% Rpet string , 100% polyester min 90% recycled, filament yarn, yarn: 300 Den, DTY | [7 empty] | Ikea Approved lab | IOS-PRG-0272 | 1 | 1.1 Textile material | Organotin compounds | No kind of organotin com-pounds are allowed to be used. Contamination limit values: • for DBT and for TBT: 0.2 mg/kg each • for sum of all compounds listed in Appendix E: 2.5 mg/kg | Extraction and GC-MS | Yearly | TR & SD | NA | NA | Không sử dụng dầu silicone trong quá trình sử dụng | • Textile with a coating that contains some part poly-urethane: SD and TR • Textile that has been treated with any treatment containing silicone oil: SD and TR2 • Others: SD | • for DBT and for TBT: 0.12 mg/kg each • for sum of all compounds listed in Appendix E: 1.5 mg/kg
5 | 1.PURRPINGLA stor case 34x51x28 textile/beige 2. PURRPINGLA stor case 34x51x28 textile/beige AP 3. PURRPINGLA stor case 34x51x28 textile/beige US | 05. Zipper | 05. HM, 2428-02; HM, 2428-03, rPET tape, PET teeth, POM slider, string puller, beige 13-0002 TCX, code C | 100% Rpet string , 100% polyester min 90% recycled, filament yarn, yarn: 300 Den, DTY | [7 empty] | NA | IOS-PRG-0272 | 1 | 1.1 Textile material | Organotin compounds | No kind of organotin com-pounds are allowed to be used. Contamination limit values: • for DBT and for TBT: 0.2 mg/kg each • for sum of all compounds listed in Appendix E: 2.5 mg/kg | Extraction and GC-MS | Yearly | TR & SD | NA | SD
5 | 1.PURRPINGLA stor case 34x51x28 textile/beige 2. PURRPINGLA stor case 34x51x28 textile/beige AP 3. PURRPINGLA stor case 34x51x28 textile/beige US | 05. Zipper | 05. HM, 2428-02; HM, 2428-03, rPET tape, PET teeth, POM slider, string puller, beige 13-0002 TCX, code C | 100% Rpet string , 100% polyester min 90% recycled, filament yarn, yarn: 300 Den, DTY | [7 empty] | NA | IOS-PRG-0272 | 1 | 1.1 Textile material | Pentachlorophenol (PCP), Tetrachlorophenol (TeCP) and Trichlorophenol (TriCP) including their salts and esters | Not allowed to be used. Contamination limit value: 0.5 mg/kg for PCP 0.5 mg/kg for sum of all TeCP 0.5 mg/kg for sum of all TriCP | ISO 17070 | Yearly | SD | NA | SD |  | SD
5 | 1.PURRPINGLA stor case 34x51x28 textile/beige 2. PURRPINGLA stor case 34x51x28 textile/beige AP 3. PURRPINGLA stor case 34x51x28 textile/beige US | 05. Zipper | 05. HM, 2428-02; HM, 2428-03, rPET tape, PET teeth, POM slider, string puller, beige 13-0002 TCX, code C | 100% Rpet string , 100% polyester min 90% recycled, filament yarn, yarn: 300 Den, DTY | [7 empty] | NA | IOS-PRG-0272 | 1 | 1.1 Textile material | Per-and polyfluoroalkyl substances (PFASs) in materials treated for oil, water and/or stain repellency | PFASs are not allowed to be used. Contamination limit values for some specific substances: • perfluorooctane sulfonic acid and perfluorosulfonates (PFOS): 1 μg/m2 • perfluorooctanoic acid (PFOA): 1 μg/m2 | Methanol extraction and LC-MS | Yearly | SD | NA | SD |  | SD
5 | 1.PURRPINGLA stor case 34x51x28 textile/beige 2. PURRPINGLA stor case 34x51x28 textile/beige AP 3. PURRPINGLA stor case 34x51x28 textile/beige US | 05. Zipper | 05. HM, 2428-02; HM, 2428-03, rPET tape, PET teeth, POM slider, string puller, beige 13-0002 TCX, code C | 100% Rpet string , 100% polyester min 90% recycled, filament yarn, yarn: 300 Den, DTY | [7 empty] | Ikea Approved lab | IOS-PRG-0272 | 1 | 1.1 Textile material | pH | 4.8 – 7.5 | ISO 3071, IOS-TM-0007 | Yearly | SD | NA | TR |  | TR
5 | 1.PURRPINGLA stor case 34x51x28 textile/beige 2. PURRPINGLA stor case 34x51x28 textile/beige AP 3. PURRPINGLA stor case 34x51x28 textile/beige US | 05. Zipper | 05. HM, 2428-02; HM, 2428-03, rPET tape, PET teeth, POM slider, string puller, beige 13-0002 TCX, code C | 100% Rpet string , 100% polyester min 90% recycled, filament yarn, yarn: 300 Den, DTY | [7 empty] | NA | IOS-PRG-0272 | 1 | 1.1 Textile material | Phthalates | The following phthalates are not allowed to be used: • phthalates that are CMR substances category 1A or 1B • phthalates that are SVHC • phthalates listed on the State of California “Proposition 65” list • dioctyl phthalate (di-n-octylphthalate) (DNOP) (CAS No. 117-84-0) Contamination limit value for each phthalate: 100 mg/kg. Note: For information purposes IKEA will aim to keep an updated list on IKEA Supplier Portal of phthalates that are classified as CMR (cat. 1A and 1B), or SVHC, or that are on the Californian “Proposition 65" list, and thus in the scope of this requirement. | Extraction and GC-MS | Yearly | SD | NA | SD |  | SD
5 | 1.PURRPINGLA stor case 34x51x28 textile/beige 2. PURRPINGLA stor case 34x51x28 textile/beige AP 3. PURRPINGLA stor case 34x51x28 textile/beige US | 05. Zipper | 05. HM, 2428-02; HM, 2428-03, rPET tape, PET teeth, POM slider, string puller, beige 13-0002 TCX, code C | 100% Rpet string , 100% polyester min 90% recycled, filament yarn, yarn: 300 Den, DTY | [7 empty] | NA | IOS-PRG-0272 | 1 | 1.1 Textile material | Polycyclic aromatic hydrocarbons (PAH) | Not allowed to be used. Contamination limit values for total of 18 polycyclic aromatic hydrocarbons (see list Appendix F): 20 mg/kg Contamination limit values for total of 18 polycyclic aromatic hydrocarbons excluding naphthalene (see list Appendix F): 10 mg/kg Contamination limit values for each prioritised PAH substance (see list Appendix F): 0.5 mg/kg | EN 17132 | Yearly | SD | NA | SD |  | SD
5 | 1.PURRPINGLA stor case 34x51x28 textile/beige 2. PURRPINGLA stor case 34x51x28 textile/beige AP 3. PURRPINGLA stor case 34x51x28 textile/beige US | 05. Zipper | 05. HM, 2428-02; HM, 2428-03, rPET tape, PET teeth, POM slider, string puller, beige 13-0002 TCX, code C | 100% Rpet string , 100% polyester min 90% recycled, filament yarn, yarn: 300 Den, DTY | [7 empty] | NA | IOS-PRG-0272 | 1 | 1.1 Textile material | Polyvinyl chloride (PVC) | Not allowed to be used as a material for textiles, including in printing or textile coatings. | Screening test: Beilstein test | Yearly | SD | NA | SD |  | SD
5 | 1.PURRPINGLA stor case 34x51x28 textile/beige 2. PURRPINGLA stor case 34x51x28 textile/beige AP 3. PURRPINGLA stor case 34x51x28 textile/beige US | 05. Zipper | 05. HM, 2428-02; HM, 2428-03, rPET tape, PET teeth, POM slider, string puller, beige 13-0002 TCX, code C | 100% Rpet string , 100% polyester min 90% recycled, filament yarn, yarn: 300 Den, DTY | [7 empty] | NA | IOS-PRG-0272 | 1 | 1.1 Textile material | Primary aromatic amines (PAA) | PAA according to Appendix F are not allowed to be used. Contamination limit value: 5 mg/kg for each PAA. | EN 71-10 and EN 71-11 | Yearly | SD | NA | SD |  | SD
5 | 1.PURRPINGLA stor case 34x51x28 textile/beige 2. PURRPINGLA stor case 34x51x28 textile/beige AP 3. PURRPINGLA stor case 34x51x28 textile/beige US | 05. Zipper | 05. HM, 2428-02; HM, 2428-03, rPET tape, PET teeth, POM slider, string puller, beige 13-0002 TCX, code C | 100% Rpet string , 100% polyester min 90% recycled, filament yarn, yarn: 300 Den, DTY | [7 empty] | NA | IOS-PRG-0272 | 1 | 1.1 Textile material | Recycled material from external source | Recycled material from external source is only allowed to be used with approval from IKEA. Note: When approval is given for using external recycled material, there might also be statements in the approval modifying the requirements for documentation (could be either less strict or more strict). If such modi-fications of requirements are given in the approval, they are valid, i.e. they replace demands in this specification or in other parts of the Product Documentation. |  | Yearly | SD | NA | SD |  | SD - if recycled materials from external source are used, this needs to be declared.
Note on R170: Le Tien Duat: Not allowed to be used. Contamination limit value: 90 mg Pb/kg.
Note on R171: Le Tien Duat: Not allowed to be used. Contamination limit value: 90 mg Pb/kg.
Note on R249: Le Tien Duat: section 1: (Not allowed to be used. Contamination limit value: 40 mg Cd/kg).
Note on R250: Le Tien Duat: section 1: (Not allowed to be used. Contamination limit value: 40 mg Cd/kg).
Note on R262: Le Tien Duat: Not allowed to be used. Contamination limit value: 90 mg Pb/kg.
Note on R263: Le Tien Duat: Not allowed to be used. Contamination limit value: 90 mg Pb/kg.

## M-Plastic and rubber
|  |  |  | TEST PLAN / SUMMARY | [24 empty] | Mã số: BM-KĐ-14
Ngày ban hành: 01/7/2015
|  |  |  | BẢNG KẾ HOẠCH VÀ TỔNG HỢP KẾT QUẢ KIỂM NGHIỆM | [24 empty] | Lần BH/SĐ: 2/6
Ngày SĐ: 24/05/2018
Ký hiệu viết tắt: TR: Test Report SD: Self-Declaration NA: Not applicable SDS: Safety Data Sheet TDS: Recycled Raw Material Test Report
DOC. REF.
| Supplier number | Supplier name | Article name | Article number | General type component(type) process type | Material | TED No | PACKREQ No | Drawing No. | Test plan version No. | Updated date
| 20143 | NGOC SON BR COMPANY LIMITED | 1. PURRPINGLA hang strg 6comp 22x34x80 textile/beige 2. PURRPINGLA hang strg 6comp 22x34x80 textile/bei AP | 40612263 | Plastic and rubber | 01. Plastic raw material 02. PP channel PPB4 03. PP channel PPB5 | AA-2561163-2 |  |  | 2 | 2025-12-19
Product combination | [15 empty] | Requirement source | [12 empty] | Supporting Documents
No. | ARTICLE NAME | GENERAL TYPE COMPONENT(TYPE) PROCESS TYPE | SUB-TYPE COMPONENT IDENTITY PROCESS NAME | MATERIAL | COMPOSITION | WEIGHT | SIZE | COLOUR/ CODE | MATERIAL CODE | SUPPLIER | MATERIAL DISTRIBUTOR | COUNTRY | TEST LAB | Spec. No. | Edition | Section no. | Regulation or substances | Limit | TEST METHOD | Test frequency | Document TR/SD | Connect to CPSA/CPSIA | Type | Remark (Vietnamese) | Remark | Remark (Warning limit) | TR/SD no. | RESULT | Active date | Expired date | Connect ID | Reminder date
1 | 1. PURRPINGLA hang strg 6comp 22x34x80 textile/beige 2. PURRPINGLA hang strg 6comp 22x34x80 textile/bei AP | 01. Plastic and rubber | 01. PP compound | 01. Plastic raw material | Polypropylene compound with 50% PPCO post-consumer recycled+(10-20%) virgin PPHO+(10-20%) virgin PPCO+ 15% CaCO3 + (0-10%) Additives |  |  | White | PW129 | BMI Polymer JSC | BMI Polymer JSC | Vietnam | NA | IOS-MAT-0010 | 17 | 1 General requirements for all materials | Biocides of all kinds | It is not allowed to add biocides to materials or to the IKEA sales item to achieve a biocidal effect in the sales item. For example, it is not allowed to use: • The biocide dimethylfumarate (DMFu, CAS RN 624-49-7), CLV: 0.1 mg/kg. • Silver in any form added as a biocide | Validated test method for the substance and sample type DMFu: ISO 16186 | Yearly | SD | NA | SD
1 | 1. PURRPINGLA hang strg 6comp 22x34x80 textile/beige 2. PURRPINGLA hang strg 6comp 22x34x80 textile/bei AP | 01. Plastic and rubber | 01. PP compound | 01. Plastic raw material | Polypropylene compound with 50% PPCO post-consumer recycled+(10-20%) virgin PPHO+(10-20%) virgin PPCO+ 15% CaCO3 + (0-10%) Additives | [7 empty] | NA | IOS-MAT-0010 | 17 | 1 General requirements for all materials | Cadmium (Cd) and its compounds | Not allowed to be used. CLV: 40 mg Cd/kg | Total digestion and analysis with ICP (or AAS) | Yearly | SD | NA | SD
1 | 1. PURRPINGLA hang strg 6comp 22x34x80 textile/beige 2. PURRPINGLA hang strg 6comp 22x34x80 textile/bei AP | 01. Plastic and rubber | 01. PP compound | 01. Plastic raw material | Polypropylene compound with 50% PPCO post-consumer recycled+(10-20%) virgin PPHO+(10-20%) virgin PPCO+ 15% CaCO3 + (0-10%) Additives | [7 empty] | NA | IOS-MAT-0010 | 17 | 1 General requirements for all materials | Chlorinated paraffins including SCCP, MCCP and LCCP | Not allowed to be used. CLVs: • sum of SCCP: 100 mg/kg • sum of MCCP: 100 mg/kg • sum of LCCP (C18-C20): 300 mg/kg | ISO 22818 (modified to include LCCP C18-C20) | Yearly | SD | NA | SD
1 | 1. PURRPINGLA hang strg 6comp 22x34x80 textile/beige 2. PURRPINGLA hang strg 6comp 22x34x80 textile/bei AP | 01. Plastic and rubber | 01. PP compound | 01. Plastic raw material | Polypropylene compound with 50% PPCO post-consumer recycled+(10-20%) virgin PPHO+(10-20%) virgin PPCO+ 15% CaCO3 + (0-10%) Additives | [7 empty] | NA | IOS-MAT-0010 | 17 | 1 General requirements for all materials | CMR substances category 1A or 1B | Not allowed to be used. CLV for each individual substance: 0.10% | Validated test method for the substance and sample type | Yearly | SD | NA | SD
1 | 1. PURRPINGLA hang strg 6comp 22x34x80 textile/beige 2. PURRPINGLA hang strg 6comp 22x34x80 textile/bei AP | 01. Plastic and rubber | 01. PP compound | 01. Plastic raw material | Polypropylene compound with 50% PPCO post-consumer recycled+(10-20%) virgin PPHO+(10-20%) virgin PPCO+ 15% CaCO3 + (0-10%) Additives | [7 empty] | NA | IOS-MAT-0010 | 17 | 1 General requirements for all materials | Fragrances (including masking agents) | Fragrances are not allowed to be used without approval from IKEA. This requirement is not applicable for the following materials: glass, ceramics, enamel and metal. | -- | Yearly | SD | NA | SD
1 | 1. PURRPINGLA hang strg 6comp 22x34x80 textile/beige 2. PURRPINGLA hang strg 6comp 22x34x80 textile/bei AP | 01. Plastic and rubber | 01. PP compound | 01. Plastic raw material | Polypropylene compound with 50% PPCO post-consumer recycled+(10-20%) virgin PPHO+(10-20%) virgin PPCO+ 15% CaCO3 + (0-10%) Additives | [7 empty] | NA | IOS-MAT-0010 | 17 | 1 General requirements for all materials | Hazardous waste | It is not allowed to use any hazardous waste in any materials for IKEA articles unless this is in accordance with permits from competent authorities for the recycling of such hazardous waste | -- | Yearly | SD | NA | SD
1 | 1. PURRPINGLA hang strg 6comp 22x34x80 textile/beige 2. PURRPINGLA hang strg 6comp 22x34x80 textile/bei AP | 01. Plastic and rubber | 01. PP compound | 01. Plastic raw material | Polypropylene compound with 50% PPCO post-consumer recycled+(10-20%) virgin PPHO+(10-20%) virgin PPCO+ 15% CaCO3 + (0-10%) Additives | [7 empty] | NA | IOS-MAT-0010 | 17 | 1 General requirements for all materials | Lead (Pb) and its compounds | Not allowed to be used. CLV: 90 mg Pb/kg | Total digestion and analysis with ICP (or AAS) | Yearly | SD | NA | SD
1 | 1. PURRPINGLA hang strg 6comp 22x34x80 textile/beige 2. PURRPINGLA hang strg 6comp 22x34x80 textile/bei AP | 01. Plastic and rubber | 01. PP compound | 01. Plastic raw material | Polypropylene compound with 50% PPCO post-consumer recycled+(10-20%) virgin PPHO+(10-20%) virgin PPCO+ 15% CaCO3 + (0-10%) Additives | [7 empty] | NA | IOS-MAT-0010 | 17 | 1 General requirements for all materials | Substances of Very High Concern (SVHC) | Not allowed to be used. CLV: 0.10% for each individual substance | Validated test method for the substance and sample type | Yearly | SD | NA | SD
1 | 1. PURRPINGLA hang strg 6comp 22x34x80 textile/beige 2. PURRPINGLA hang strg 6comp 22x34x80 textile/bei AP | 01. Plastic and rubber | 01. PP compound | 01. Plastic raw material | Polypropylene compound with 50% PPCO post-consumer recycled+(10-20%) virgin PPHO+(10-20%) virgin PPCO+ 15% CaCO3 + (0-10%) Additives | [7 empty] | NA | IOS-MAT-0010 | 17 | 1 General requirements for all materials | Any chemical or material with inherent properties to reduce flammability | It is not allowed to use any chemical or material added to reduce flammability unless there is an approval from IKEA for the specific chemical or material; except for a list of allowed substances and materials given further below. Information requirement for approval of such a chemical or material: • Trade name • Manufacturer • Safety Data Sheet (SDS) • Active ingredients and their concentrations (a non-disclosure agreement can be arranged) CLV for each individual substance, unless approval for use has been given: 30 mg/kg (unless otherwise stated below). Note: this CLV also applies for each substance in table F2 in Appendix F. | Validated test method for the substance and sample type | Yearly | SD | NA | SD
1 | 1. PURRPINGLA hang strg 6comp 22x34x80 textile/beige 2. PURRPINGLA hang strg 6comp 22x34x80 textile/bei AP | 01. Plastic and rubber | 01. PP compound | 01. Plastic raw material | Polypropylene compound with 50% PPCO post-consumer recycled+(10-20%) virgin PPHO+(10-20%) virgin PPCO+ 15% CaCO3 + (0-10%) Additives | [7 empty] | NA | IOS-MAT-0010 | 17 | 1 General requirements for all materials | PFAS – total | Not allowed to be used. CLV: 100 mg/kg (PFAS, calculated as total fluorine) | Screening for PFAS by analysing total fluorine according to EN 14582 or ASTM D7359. Screening limit: 100 mg total fluorine/kg If any such test is made and the result exceeds the screening limit, then the IKEA supplier shall make an investigation to check that PFAS is not used. The investigation shall be shared with IKEA and the conclusion shall be agreed with IKEA. | Yearly | SD | NA | SD
1 | 1. PURRPINGLA hang strg 6comp 22x34x80 textile/beige 2. PURRPINGLA hang strg 6comp 22x34x80 textile/bei AP | 01. Plastic and rubber | 01. PP compound | 01. Plastic raw material | Polypropylene compound with 50% PPCO post-consumer recycled+(10-20%) virgin PPHO+(10-20%) virgin PPCO+ 15% CaCO3 + (0-10%) Additives | [7 empty] | NA | IOS-MAT-0010 | 17 | 1 General requirements for all materials | PFAS – individual: | Not allowed to be used. | EN 17681-1, and additionally EN 17681-2 when needed (modified) | Yearly | SD | NA | SD
1 | 1. PURRPINGLA hang strg 6comp 22x34x80 textile/beige 2. PURRPINGLA hang strg 6comp 22x34x80 textile/bei AP | 01. Plastic and rubber | 01. PP compound | 01. Plastic raw material | Polypropylene compound with 50% PPCO post-consumer recycled+(10-20%) virgin PPHO+(10-20%) virgin PPCO+ 15% CaCO3 + (0-10%) Additives | [7 empty] | NA | IOS-MAT-0010 | 17 | 1 General requirements for all materials | • Perfluorohexane sulfonate (PFHxS), its salts and PFHxS-related compounds | CLV: • For the sum of PFHxS and its salts: 25 μg/kg • For the sum of PFHxS-related compounds: 1 mg/kg | EN 17681-1, and additionally EN 17681-2 when needed (modified) | Yearly | SD | NA | SD
1 | 1. PURRPINGLA hang strg 6comp 22x34x80 textile/beige 2. PURRPINGLA hang strg 6comp 22x34x80 textile/bei AP | 01. Plastic and rubber | 01. PP compound | 01. Plastic raw material | Polypropylene compound with 50% PPCO post-consumer recycled+(10-20%) virgin PPHO+(10-20%) virgin PPCO+ 15% CaCO3 + (0-10%) Additives | [7 empty] | NA | IOS-MAT-0010 | 17 | 1 General requirements for all materials | • Perfluorooctane sulfonic acid (PFOS), its salts and PFOS-related compounds | CLV: • For the sum of PFOS and its salts: 25 μg/kg • For the sum of PFOS-related compounds: 1 mg/kg | EN 17681-1, and additionally EN 17681-2 when needed (modified) | Yearly | SD | NA | SD
1 | 1. PURRPINGLA hang strg 6comp 22x34x80 textile/beige 2. PURRPINGLA hang strg 6comp 22x34x80 textile/bei AP | 01. Plastic and rubber | 01. PP compound | 01. Plastic raw material | Polypropylene compound with 50% PPCO post-consumer recycled+(10-20%) virgin PPHO+(10-20%) virgin PPCO+ 15% CaCO3 + (0-10%) Additives | [7 empty] | NA | IOS-MAT-0010 | 17 | 1 General requirements for all materials | • Perfluorooctanoic acid (PFOA), its salts and PFOArelated compounds, | CLV: • For the sum of PFOA and its salts: 25 μg/kg • For the sum of PFOA-related compounds: 1 mg/kg | EN 17681-1, and additionally EN 17681-2 when needed (modified) | Yearly | SD | NA | SD
1 | 1. PURRPINGLA hang strg 6comp 22x34x80 textile/beige 2. PURRPINGLA hang strg 6comp 22x34x80 textile/bei AP | 01. Plastic and rubber | 01. PP compound | 01. Plastic raw material | Polypropylene compound with 50% PPCO post-consumer recycled+(10-20%) virgin PPHO+(10-20%) virgin PPCO+ 15% CaCO3 + (0-10%) Additives | [7 empty] | NA | IOS-MAT-0010 | 17 | 1 General requirements for all materials | • C9-C14 PFCAs, including their salts and related compounds, | CLV: • For the sum of C9-C14 PFCAs and their salts: 25 μg/kg • For the sum of C9-C14 PFCA-related substances: 260 μg/kg | EN 17681-1, and additionally EN 17681-2 when needed (modified) | Yearly | SD | NA | SD
1 | 1. PURRPINGLA hang strg 6comp 22x34x80 textile/beige 2. PURRPINGLA hang strg 6comp 22x34x80 textile/bei AP | 01. Plastic and rubber | 01. PP compound | 01. Plastic raw material | Polypropylene compound with 50% PPCO post-consumer recycled+(10-20%) virgin PPHO+(10-20%) virgin PPCO+ 15% CaCO3 + (0-10%) Additives | [7 empty] | NA | IOS-MAT-0010 | 17 | 1 General requirements for all materials | • Undecafluorohex anoic acid (PFHxA), its salts and PFHxArelated substances | CLV: • 25 μg/kg for the sum of PFHxA and its salts • 1 mg/kg for the sum of PFHxArelated substances | EN 17681-1, and additionally EN 17681-2 when needed (modified) | Yearly | SD | NA | SD
1 | 1. PURRPINGLA hang strg 6comp 22x34x80 textile/beige 2. PURRPINGLA hang strg 6comp 22x34x80 textile/bei AP | 01. Plastic and rubber | 01. PP compound | 01. Plastic raw material | Polypropylene compound with 50% PPCO post-consumer recycled+(10-20%) virgin PPHO+(10-20%) virgin PPCO+ 15% CaCO3 + (0-10%) Additives | [7 empty] | NA | IOS-MAT-0010 | 17 | 1 General requirements for all materials | • Each PFAS that is an SVHC | CLV: 10 mg/kg for each separate SVHC (where a “separate SVHC” is one entry in the Candidate List of substances of very high concern for Authorisation and may contain several CAS RNs). | EN 17681-1, and additionally EN 17681-2 when needed (modified) | Yearly | SD | NA | SD
1 | 1. PURRPINGLA hang strg 6comp 22x34x80 textile/beige 2. PURRPINGLA hang strg 6comp 22x34x80 textile/bei AP | 01. Plastic and rubber | 01. PP compound | 01. Plastic raw material | Polypropylene compound with 50% PPCO post-consumer recycled+(10-20%) virgin PPHO+(10-20%) virgin PPCO+ 15% CaCO3 + (0-10%) Additives | [7 empty] | NA | IOS-MAT-0010 | 17 | 2.4 Polymerics including plastics, silicone and rubber/elastomers/latex | • Alkylphenol ethoxylates (APEO) • Alkylphenols (AP) • Alkylphenol phosphites | Not allowed to be used. CLV: 100 mg/kg for the sum of the following: • APEO • AP • AP phosphites (calculated as AP) | APEO: ISO 18254-1 AP and AP phosphite: ISO 21084 Extraction with sonication for 60 min. at 70 °C. Different solvents can be used to achieve high efficiency. | Yearly | SD | NA | SD
1 | 1. PURRPINGLA hang strg 6comp 22x34x80 textile/beige 2. PURRPINGLA hang strg 6comp 22x34x80 textile/bei AP | 01. Plastic and rubber | 01. PP compound | 01. Plastic raw material | Polypropylene compound with 50% PPCO post-consumer recycled+(10-20%) virgin PPHO+(10-20%) virgin PPCO+ 15% CaCO3 + (0-10%) Additives | [7 empty] | NA | IOS-MAT-0010 | 17 | 2.4 Polymerics including plastics, silicone and rubber/elastomers/latex | Arylamines listed in Appendix A, as well as azo colourants that may release these arylamines, where colouring agents have been added in materials | The arylamines listed in Appendix A, including their salts, are not allowed to be used. Azo colourants that may release any of these arylamines by reductive cleavage are not allowed to be used. CLV for each arylamine: 150 mg per kg of colourant (pigment/dye) | ISO 14362-1 and ISO 14362-3 | Yearly | SD | NA | SD
1 | 1. PURRPINGLA hang strg 6comp 22x34x80 textile/beige 2. PURRPINGLA hang strg 6comp 22x34x80 textile/bei AP | 01. Plastic and rubber | 01. PP compound | 01. Plastic raw material | Polypropylene compound with 50% PPCO post-consumer recycled+(10-20%) virgin PPHO+(10-20%) virgin PPCO+ 15% CaCO3 + (0-10%) Additives | [7 empty] | NA | IOS-MAT-0010 | 17 | 2.4 Polymerics including plastics, silicone and rubber/elastomers/latex | Bisphenols (except Bisphenol A in polycarbonate) | Bisphenols listed in Appendix J are not allowed to be used. CLV: 10 mg/kg for each bisphenol | Extraction with THF (1 g of sample per 10 ml THF, sonification for 60 min at 60 °C), followed by precipitation with methanol or acetonitrile. Analysis with LC-MS or LC-FLD. | Yearly | SD | NA | SD
1 | 1. PURRPINGLA hang strg 6comp 22x34x80 textile/beige 2. PURRPINGLA hang strg 6comp 22x34x80 textile/bei AP | 01. Plastic and rubber | 01. PP compound | 01. Plastic raw material | Polypropylene compound with 50% PPCO post-consumer recycled+(10-20%) virgin PPHO+(10-20%) virgin PPCO+ 15% CaCO3 + (0-10%) Additives | [7 empty] | NA | IOS-MAT-0010 | 17 | 2.4 Polymerics including plastics, silicone and rubber/elastomers/latex | Bisphenol A (BPA, CAS RN 80-05-7) in polycarbonate | Bisphenols listed in Appendix J are not allowed to be used. CLV: 10 mg/kg for each bisphenol | Extraction with THF (1 g of sample per 10 ml THF, sonification for 60 min at 60 °C), followed by precipitation with methanol or acetonitrile. Analysis with LC-MS or LC-FLD. | Yearly | TR & SD | NA | NA | Áp dung cho nhựa PC
1 | 1. PURRPINGLA hang strg 6comp 22x34x80 textile/beige 2. PURRPINGLA hang strg 6comp 22x34x80 textile/bei AP | 01. Plastic and rubber | 01. PP compound | 01. Plastic raw material | Polypropylene compound with 50% PPCO post-consumer recycled+(10-20%) virgin PPHO+(10-20%) virgin PPCO+ 15% CaCO3 + (0-10%) Additives | [7 empty] | NA | IOS-MAT-0010 | 17 | 2.4 Polymerics including plastics, silicone and rubber/elastomers/latex | Bisphenol A (BPA, CAS RN 80-05-7) in polycarbonate | Bisphenols listed in Appendix J are not allowed to be used. CLV: 10 mg/kg for each bisphenol | Extraction with THF (1 g of sample per 10 ml THF, sonification for 60 min at 60 °C), followed by precipitation with methanol or acetonitrile. Analysis with LC-MS or LC-FLD. | Yearly | TR & SD | NA | SD
1 | 1. PURRPINGLA hang strg 6comp 22x34x80 textile/beige 2. PURRPINGLA hang strg 6comp 22x34x80 textile/bei AP | 01. Plastic and rubber | 01. PP compound | 01. Plastic raw material | Polypropylene compound with 50% PPCO post-consumer recycled+(10-20%) virgin PPHO+(10-20%) virgin PPCO+ 15% CaCO3 + (0-10%) Additives | [7 empty] | NA | IOS-MAT-0010 | 17 | 2.4 Polymerics including plastics, silicone and rubber/elastomers/latex | Chlorofluorocarbons (CFCs), hydrochlorofluorocarbons (HCFCs) and hydrofluorocarbons (HFCs) in foamed plastic | Not allowed to be used. | -- | Yearly | SD | NA | SD
1 | 1. PURRPINGLA hang strg 6comp 22x34x80 textile/beige 2. PURRPINGLA hang strg 6comp 22x34x80 textile/bei AP | 01. Plastic and rubber | 01. PP compound | 01. Plastic raw material | Polypropylene compound with 50% PPCO post-consumer recycled+(10-20%) virgin PPHO+(10-20%) virgin PPCO+ 15% CaCO3 + (0-10%) Additives | [7 empty] | NA | IOS-MAT-0010 | 17 | 2.4 Polymerics including plastics, silicone and rubber/elastomers/latex | Cobalt and its compounds | Not allowed to be used. CLV: 100 mg Co/kg Exceptions: • Cobalt pigments (excluding those that are classified as CMR 1A or 1B) are allowed to be used. • Cobalt salts as accelerator in moulded polyester-based composite materials, used in the production of wash basins, shower trays and bathtubs with a maximum allowed content of cobalt: 100 mg Co/kg (average in the total composite mass including the surface). | Total digestion and analysis with ICP (or AAS) | Yearly | SD | NA | SD
1 | 1. PURRPINGLA hang strg 6comp 22x34x80 textile/beige 2. PURRPINGLA hang strg 6comp 22x34x80 textile/bei AP | 01. Plastic and rubber | 01. PP compound | 01. Plastic raw material | Polypropylene compound with 50% PPCO post-consumer recycled+(10-20%) virgin PPHO+(10-20%) virgin PPCO+ 15% CaCO3 + (0-10%) Additives | [7 empty] | NA | IOS-MAT-0010 | 17 | 2.4 Polymerics including plastics, silicone and rubber/elastomers/latex | Formaldehyde and acetaldehyde in HPL (high pressure laminates) | Exception from the general CMR requirement: Formaldehyde-containing resins are allowed to be used Limits: • Formaldehyde emissions from the final material shall be ≤ 60 μg/m3 after 48hrs. • Acetaldehyde emissions from the final material shall be ≤ 30 μg/m3 after 48hrs. | ISO 16000-9, ISO 16000-3, IOS-TM-0086. | Yearly | TR & SD | NA | NA | Ấp dụng cho nhựa HPL
1 | 1. PURRPINGLA hang strg 6comp 22x34x80 textile/beige 2. PURRPINGLA hang strg 6comp 22x34x80 textile/bei AP | 01. Plastic and rubber | 01. PP compound | 01. Plastic raw material | Polypropylene compound with 50% PPCO post-consumer recycled+(10-20%) virgin PPHO+(10-20%) virgin PPCO+ 15% CaCO3 + (0-10%) Additives | [7 empty] | NA | IOS-MAT-0010 | 17 | 2.4 Polymerics including plastics, silicone and rubber/elastomers/latex | Hexavalent chromium (Cr-VI) compounds | Not allowed to be used. CLV: 40 mg Cr-VI /kg | IEC 62321-7-2 | Yearly | SD | NA | SD
1 | 1. PURRPINGLA hang strg 6comp 22x34x80 textile/beige 2. PURRPINGLA hang strg 6comp 22x34x80 textile/bei AP | 01. Plastic and rubber | 01. PP compound | 01. Plastic raw material | Polypropylene compound with 50% PPCO post-consumer recycled+(10-20%) virgin PPHO+(10-20%) virgin PPCO+ 15% CaCO3 + (0-10%) Additives | [7 empty] | NA | IOS-MAT-0010 | 17 | 2.4 Polymerics including plastics, silicone and rubber/elastomers/latex | Lindane (γ-HCH) and other isomers of hexachlorocyclohexane (CAS RN 58-89- 9, 319-84-6, 319-85-7, 319-86-8 and 608-73-1) in material consisting wholly or partly of latex/rubber | Not allowed to be used. CLV: 1.0 mg/kg for sum of HCH isomers | Extraction with hexane/dichloromethane mixture (85/15). Analysis by GC-MS or GC-ECD. | Yearly | SD | NA | SD
1 | 1. PURRPINGLA hang strg 6comp 22x34x80 textile/beige 2. PURRPINGLA hang strg 6comp 22x34x80 textile/bei AP | 01. Plastic and rubber | 01. PP compound | 01. Plastic raw material | Polypropylene compound with 50% PPCO post-consumer recycled+(10-20%) virgin PPHO+(10-20%) virgin PPCO+ 15% CaCO3 + (0-10%) Additives | [7 empty] | NA | IOS-MAT-0010 | 17 | 2.4 Polymerics including plastics, silicone and rubber/elastomers/latex | Mercury (Hg) and its compounds | Not allowed to be used. CLV: 0.5 mg Hg/kg | DMA, or Total digestion and analysis with ICP (or AAS) | Yearly | SD | NA | SD
1 | 1. PURRPINGLA hang strg 6comp 22x34x80 textile/beige 2. PURRPINGLA hang strg 6comp 22x34x80 textile/bei AP | 01. Plastic and rubber | 01. PP compound | 01. Plastic raw material | Polypropylene compound with 50% PPCO post-consumer recycled+(10-20%) virgin PPHO+(10-20%) virgin PPCO+ 15% CaCO3 + (0-10%) Additives | [7 empty] | NA | IOS-MAT-0010 | 17 | 2.4 Polymerics including plastics, silicone and rubber/elastomers/latex | Migration of certain elements | Migration shall be within the limits stated in ISO 8124-3. | ISO 8124-3 Note: Test according to EN 71-3 also covers ISO 8124-3, but an analytical correction factor is needed | Yearly | SD | NA | SD
1 | 1. PURRPINGLA hang strg 6comp 22x34x80 textile/beige 2. PURRPINGLA hang strg 6comp 22x34x80 textile/bei AP | 01. Plastic and rubber | 01. PP compound | 01. Plastic raw material | Polypropylene compound with 50% PPCO post-consumer recycled+(10-20%) virgin PPHO+(10-20%) virgin PPCO+ 15% CaCO3 + (0-10%) Additives | [7 empty] | NA | IOS-MAT-0010 | 17 | 2.4 Polymerics including plastics, silicone and rubber/elastomers/latex | Organotin compounds | No kind of organotin compounds are allowed to be used. CLV: • For DBT and for TBT: 0.2 mg/kg each. • For the sum of all compounds listed in Appendix C: 2.5 mg/kg. | ISO/TS 16179 | Yearly | SD | NA | SD
1 | 1. PURRPINGLA hang strg 6comp 22x34x80 textile/beige 2. PURRPINGLA hang strg 6comp 22x34x80 textile/bei AP | 01. Plastic and rubber | 01. PP compound | 01. Plastic raw material | Polypropylene compound with 50% PPCO post-consumer recycled+(10-20%) virgin PPHO+(10-20%) virgin PPCO+ 15% CaCO3 + (0-10%) Additives | [7 empty] | NA | IOS-MAT-0010 | 17 | 2.4 Polymerics including plastics, silicone and rubber/elastomers/latex | Pentachlorophenol (PCP), Tetrachlorophenol (TeCP) and Trichlorophenol (TriCP) including their salts and esters in materials consisting wholly or partly of natural latex/rubber | Not allowed to be used. CLV: • For PCP: 0.5 mg/kg • For the sum of all TeCP: 0.5 mg/kg • For the sum of all TriCP: 0.5 mg/kg | EN 17134-2 | Yearly | SD | NA | SD
1 | 1. PURRPINGLA hang strg 6comp 22x34x80 textile/beige 2. PURRPINGLA hang strg 6comp 22x34x80 textile/bei AP | 01. Plastic and rubber | 01. PP compound | 01. Plastic raw material | Polypropylene compound with 50% PPCO post-consumer recycled+(10-20%) virgin PPHO+(10-20%) virgin PPCO+ 15% CaCO3 + (0-10%) Additives | [7 empty] | NA | IOS-MAT-0010 | 17 | 2.4 Polymerics including plastics, silicone and rubber/elastomers/latex | Phthalates | The following phthalates are not allowed to be used: • Phthalates that are classified as CMR 1A or 1B. • Phthalates that are classified as SVHC • Phthalates listed on the State of California “Proposition 65” list. • Dioctyl phthalate (di-noctylphthalate) (DNOP, CAS RN 117- 84-0). CLV for each phthalate: 100 mg/kg. Note: For information purposes IKEA will aim to keep an updated list on IKEA Supply Partner Portal of phthalates that are classified as CMR 1A, CMR 1B or SVHC, or that are on the State of California “Proposition 65” list, and thus in the scope of this requirement. | ISO 8124-6 (with extraction option C: ultrasonic bath) | Yearly | SD | NA | SD
1 | 1. PURRPINGLA hang strg 6comp 22x34x80 textile/beige 2. PURRPINGLA hang strg 6comp 22x34x80 textile/bei AP | 01. Plastic and rubber | 01. PP compound | 01. Plastic raw material | Polypropylene compound with 50% PPCO post-consumer recycled+(10-20%) virgin PPHO+(10-20%) virgin PPCO+ 15% CaCO3 + (0-10%) Additives | [7 empty] | NA | IOS-MAT-0010 | 17 | 2.4 Polymerics including plastics, silicone and rubber/elastomers/latex | Polychlorinated biphenyls (PCB) in colourants | Organic pigments shall be produced in such a way that the content of PCB does not exceed a CLV for the sum of PCB congeners in the pigment: 50 mg/kg. Dyes shall be produced in such a way that the content of PCB does not exceed a CLV for the sum of PCB congeners in the dye (concentration formulation from the dye producer): 25 mg/kg | ISO 787-28 | Yearly | SD | NA | SD
1 | 1. PURRPINGLA hang strg 6comp 22x34x80 textile/beige 2. PURRPINGLA hang strg 6comp 22x34x80 textile/bei AP | 01. Plastic and rubber | 01. PP compound | 01. Plastic raw material | Polypropylene compound with 50% PPCO post-consumer recycled+(10-20%) virgin PPHO+(10-20%) virgin PPCO+ 15% CaCO3 + (0-10%) Additives | [7 empty] | NA | IOS-MAT-0010 | 17 | 2.4 Polymerics including plastics, silicone and rubber/elastomers/latex | Polycyclic aromatic hydrocarbons (PAH) | Not allowed to be used. • CLV for total of 18 polycyclic aromatic hydrocarbons (see list in Appendix D: 10 mg/kg. • CLV for each prioritised PAH substance (see list in Appendix D): 0.2 mg/kg. Exception: For rubber components that contain carbon black, that are without skin contact during usage, and where tensile and abrasion wear properties are needed (for example, sealings, wheels and tyres), the following limit values for PAH are allowed: • CLV for total of 18 polycyclic aromatic hydrocarbons (see list in Appendix D): 150 mg/kg • CLV for each prioritised PAH substance (see list in Appendix D): 10 mg/kg | EN 17132 | Yearly | TR | NA | NA | PP Channel | • Rubber, latex and TPE that are black or pigmented with carbon black: SD and TR • Other materials: SD
1 | 1. PURRPINGLA hang strg 6comp 22x34x80 textile/beige 2. PURRPINGLA hang strg 6comp 22x34x80 textile/bei AP | 01. Plastic and rubber | 01. PP compound | 01. Plastic raw material | Polypropylene compound with 50% PPCO post-consumer recycled+(10-20%) virgin PPHO+(10-20%) virgin PPCO+ 15% CaCO3 + (0-10%) Additives | [7 empty] | NA | IOS-MAT-0010 | 17 | 2.4 Polymerics including plastics, silicone and rubber/elastomers/latex | Polyvinyl chloride (PVC), polyvinylidene chloride (PVDC) and copolymers partially based on PVC or PVDC | Not allowed to be used. | -- | Yearly | SD | NA | SD
1 | 1. PURRPINGLA hang strg 6comp 22x34x80 textile/beige 2. PURRPINGLA hang strg 6comp 22x34x80 textile/bei AP | 01. Plastic and rubber | 01. PP compound | 01. Plastic raw material | Polypropylene compound with 50% PPCO post-consumer recycled+(10-20%) virgin PPHO+(10-20%) virgin PPCO+ 15% CaCO3 + (0-10%) Additives | [7 empty] | NA | IOS-MAT-0010 | 17 | 2.4 Polymerics including plastics, silicone and rubber/elastomers/latex | Thiuram E (disulfiram, CAS RN 97-77-8), in material consisting wholly or partly of latex/rubber | The migration of thiuram E shall not exceed 25 mg/kg. | Extraction with water for 1 hour at 40 °C followed by GC-MS analysis. | Yearly | SD | NA | SD
1 | 1. PURRPINGLA hang strg 6comp 22x34x80 textile/beige 2. PURRPINGLA hang strg 6comp 22x34x80 textile/bei AP | 01. Plastic and rubber | 01. PP compound | 01. Plastic raw material | Polypropylene compound with 50% PPCO post-consumer recycled+(10-20%) virgin PPHO+(10-20%) virgin PPCO+ 15% CaCO3 + (0-10%) Additives | [7 empty] | NA | IOS-MAT-0010 | 17 | 2.4 Polymerics including plastics, silicone and rubber/elastomers/latex | UV stabilisers | The following UV stabilizers are not allowed to be used: • Benzophenone (CAS RN 119-61-9) • UV-320 (CAS RN 3846-71-7) • UV-326 (CAS RN 3896-11-5) • UV-327 (CAS RN 3864-99-1) • UV-328 (CAS RN 25973-55-1) • UV-329 (CAS RN 3147-75-9) • UV-350 (CAS RN 36437-37-3) CLV: 0.10% for the sum of these UV stabilisers. | Extraction followed by LC-MS or GC-MS | Yearly | SD | NA | SD
1 | 1. PURRPINGLA hang strg 6comp 22x34x80 textile/beige 2. PURRPINGLA hang strg 6comp 22x34x80 textile/bei AP | 01. Plastic and rubber | 01. PP compound | 01. Plastic raw material | Polypropylene compound with 50% PPCO post-consumer recycled+(10-20%) virgin PPHO+(10-20%) virgin PPCO+ 15% CaCO3 + (0-10%) Additives |  |  | White | PW129 | BMI Polymer JSC | BMI Polymer JSC | Vietnam | NA | IOS-MAT-0077 | 6 | 1.3.1 Process control documents | Technical Data Sheet | • Tensile properties • Impact strength • Melt flow index/Melt flow rate • Melt temperature • Drying time |  | 2 Years | Process Control Documents | NA | Process Control Documents |  | Provide to IKEA within 15 days of request
1 | 1. PURRPINGLA hang strg 6comp 22x34x80 textile/beige 2. PURRPINGLA hang strg 6comp 22x34x80 textile/bei AP | 01. Plastic and rubber | 01. PP compound | 01. Plastic raw material | Polypropylene compound with 50% PPCO post-consumer recycled+(10-20%) virgin PPHO+(10-20%) virgin PPCO+ 15% CaCO3 + (0-10%) Additives | [7 empty] | NA | IOS-MAT-0077 | 6 | 1.3.1 Process control documents | Safety Data Sheet | • Declaration of Hazardous Substances • Safety Handling of material |  | 2 Years | Process Control Documents | NA | Process Control Documents |  | Provide to IKEA within 15 days of request
1 | 1. PURRPINGLA hang strg 6comp 22x34x80 textile/beige 2. PURRPINGLA hang strg 6comp 22x34x80 textile/bei AP | 01. Plastic and rubber | 01. PP compound | 01. Plastic raw material | Polypropylene compound with 50% PPCO post-consumer recycled+(10-20%) virgin PPHO+(10-20%) virgin PPCO+ 15% CaCO3 + (0-10%) Additives | [7 empty] | NA | IOS-MAT-0077 | 6 | 1.3.1 Process control documents | FMEA | Production risk assessment by process FMEA defining Risk Priority Number to minimum process steps: • Sorting • Pre-treatment • Extrusion |  | 2 Years | Process Control Documents | NA | Process Control Documents |  | Provide to IKEA within 15 days of request
1 | 1. PURRPINGLA hang strg 6comp 22x34x80 textile/beige 2. PURRPINGLA hang strg 6comp 22x34x80 textile/bei AP | 01. Plastic and rubber | 01. PP compound | 01. Plastic raw material | Polypropylene compound with 50% PPCO post-consumer recycled+(10-20%) virgin PPHO+(10-20%) virgin PPCO+ 15% CaCO3 + (0-10%) Additives | [7 empty] | NA | IOS-MAT-0077 | 6 | 1.3.1 Process control documents | Root Cause Analysis | • Reason to conclude why deviation occurred • Changes in process flow to eliminate the risk |  | Shall be performed whenever deviations occur | Process Control Documents | NA | Process Control Documents |  | Provide to IKEA within 15 days of request
1 | 1. PURRPINGLA hang strg 6comp 22x34x80 textile/beige 2. PURRPINGLA hang strg 6comp 22x34x80 textile/bei AP | 01. Plastic and rubber | 01. PP compound | 01. Plastic raw material | Polypropylene compound with 50% PPCO post-consumer recycled+(10-20%) virgin PPHO+(10-20%) virgin PPCO+ 15% CaCO3 + (0-10%) Additives | [7 empty] | NA | IOS-MAT-0077 | 6 | 1.3.1 Process control documents | Delivery Specification | • Value Range/Tolerance for CTQ • Factors for XRF screening o Time of exposure of sample o Process step for processed waste inspection o Standard deviation of results o Number of representative samples per test • Proportion of recycled plastic in grade, divided between PIR and PCR according to IKEA definitions • Process control document check |  | 2 Years | Process Control Documents | NA | Process Control Documents |  | To be registered in Connect
1 | 1. PURRPINGLA hang strg 6comp 22x34x80 textile/beige 2. PURRPINGLA hang strg 6comp 22x34x80 textile/bei AP | 01. Plastic and rubber | 01. PP compound | 01. Plastic raw material | Polypropylene compound with 50% PPCO post-consumer recycled+(10-20%) virgin PPHO+(10-20%) virgin PPCO+ 15% CaCO3 + (0-10%) Additives | [7 empty] | NA | IOS-MAT-0077 | 6 | 1.3.1 Process control documents | Certificate of Analysis | • CTQ parameter values • XRF Screening test values |  | 2 Years | Process Control Documents | NA | Process Control Documents |  | To be submitted with raw material
1 | 1. PURRPINGLA hang strg 6comp 22x34x80 textile/beige 2. PURRPINGLA hang strg 6comp 22x34x80 textile/bei AP | 01. Plastic and rubber | 01. PP compound | 01. Plastic raw material | Polypropylene compound with 50% PPCO post-consumer recycled+(10-20%) virgin PPHO+(10-20%) virgin PPCO+ 15% CaCO3 + (0-10%) Additives | [7 empty] | IKEA approved lab | IOS-MAT-0077 | 6 | 1.4 Test requirements on the recycled raw material | Brominated flame retardants | Maximum limit value: 100 mg/kg of each brominated flameretardant substance | ISO 17881-1, ISO 17881-2 (modified) | Yearly | TR | NA | TR | The testing shall be done on the raw material granules | All | Maximum limit value: 60 mg/kg of each brominated flameretardant substance
1 | 1. PURRPINGLA hang strg 6comp 22x34x80 textile/beige 2. PURRPINGLA hang strg 6comp 22x34x80 textile/bei AP | 01. Plastic and rubber | 01. PP compound | 01. Plastic raw material | Polypropylene compound with 50% PPCO post-consumer recycled+(10-20%) virgin PPHO+(10-20%) virgin PPCO+ 15% CaCO3 + (0-10%) Additives | [7 empty] | IKEA approved lab | IOS-MAT-0077 | 6 | 1.4 Test requirements on the recycled raw material | Heavy metals (migration) | The migration shall be within the limits stated in ISO 8124-3. | ISO 8124-3 | Yearly | TR | NA | TR | The testing shall be done on the raw material granules | All
1 | 1. PURRPINGLA hang strg 6comp 22x34x80 textile/beige 2. PURRPINGLA hang strg 6comp 22x34x80 textile/bei AP | 01. Plastic and rubber | 01. PP compound | 01. Plastic raw material | Polypropylene compound with 50% PPCO post-consumer recycled+(10-20%) virgin PPHO+(10-20%) virgin PPCO+ 15% CaCO3 + (0-10%) Additives | [7 empty] | IKEA approved lab | IOS-MAT-0077 | 6 | 1.4 Test requirements on the recycled raw material | Organotin Compounds | Recycled material shall not contain organotin compounds. Maximum limit value: • For DBT and for TBT: 0.2 mg/kg each. • For the sum of all compounds listed in Appendix B: 2.5 mg/kg. | ISO/TS 16179 | Yearly | TR | NA | TR | The testing shall be done on the raw material granules, | All | Recycled material shall not contain organotin compounds. Maximum limit value: • For DBT and for TBT: 0.12 mg/kg each. • For the sum of all compounds listed in Appendix B: 1.5 mg/kg.
1 | 1. PURRPINGLA hang strg 6comp 22x34x80 textile/beige 2. PURRPINGLA hang strg 6comp 22x34x80 textile/bei AP | 01. Plastic and rubber | 01. PP compound | 01. Plastic raw material | Polypropylene compound with 50% PPCO post-consumer recycled+(10-20%) virgin PPHO+(10-20%) virgin PPCO+ 15% CaCO3 + (0-10%) Additives | [7 empty] | IKEA approved lab | IOS-MAT-0077 | 6 | 1.4 Test requirements on the recycled raw material | Bisphenols | Maximum limit value: 10 mg/kg of each bisphenol in the following list: • Bisphenol A (BPA) CAS RN 80-05-7 • Bisphenol AF (BPAF) CAS RN 1478-61-1 • Bisphenol AP (BPAP) CAS RN 1571-75-1 • Bisphenol B (BPB) CAS RN 77-40-7 • Bisphenol PH (BPPH) CAS RN 24038-68-4 • Bisphenol C (BPC) CAS RN 79-97-0 • Bisphenol E (BPE) CAS RN 2081-08-5 • Bisphenol F (BPF) CAS RN 620-92-8 • Bisphenol M (BPM) CAS RN 13595-25-0 • Bisphenol S (BPS) CAS RN 80-09-1 • Bisphenol Z (BPZ) CAS RN 843-55-0 | Extraction followed by one of the following: • GC-MS (injection temperature minimum 280 °C) • LC/FLD • LC/MS | Yearly | TR | NA | TR | The testing shall be done on the raw material granules | All | Maximum limit value: 6 mg/kg of each bispheno
1 | 1. PURRPINGLA hang strg 6comp 22x34x80 textile/beige 2. PURRPINGLA hang strg 6comp 22x34x80 textile/bei AP | 01. Plastic and rubber | 01. PP compound | 01. Plastic raw material | Polypropylene compound with 50% PPCO post-consumer recycled+(10-20%) virgin PPHO+(10-20%) virgin PPCO+ 15% CaCO3 + (0-10%) Additives | [7 empty] | IKEA approved lab | IOS-MAT-0077 | 6 | 1.4 Test requirements on the recycled raw material | Chlorinated paraffins including short chain chlorinated paraffins (SCCP), medium chain chlorinated paraffins (MCCP) and long-chain chlorinated paraffins (LCCP) | Maximum limit value for the sum of SCCP, MCCP and LCCP: 100 mg/kg Not allowed to be used for any purpose. | ISO 22818 | Yearly | TR | NA | TR | The testing shall be done on the raw material granules | All | Maximum limit value for the sum of SCCP, MCCP and LCCP: 60 mg/kg Not allowed to be used for any purpose.
1 | 1. PURRPINGLA hang strg 6comp 22x34x80 textile/beige 2. PURRPINGLA hang strg 6comp 22x34x80 textile/bei AP | 01. Plastic and rubber | 01. PP compound | 01. Plastic raw material | Polypropylene compound with 50% PPCO post-consumer recycled+(10-20%) virgin PPHO+(10-20%) virgin PPCO+ 15% CaCO3 + (0-10%) Additives | [7 empty] | IKEA approved lab | IOS-MAT-0077 | 6 | 1.4 Test requirements on the recycled raw material | • TEPA (CAS RN 545-55-1) • TDCP (CAS RN 13674-87-8) • TCEP (CAS RN 115-96-8) • TPP (CAS RN 115-86-6) • TXP (CAS RN 25155-23-1) | Maximum limit value: 100 mg/kg for each individual substance Not allowed to be used for any purpose. | ISO 17881-2 (modified) | Yearly | TR | NA | TR | The testing shall be done on the raw material granules | All | Maximum limit value: 60 mg/kg for each individual substance Not allowed to be used for any purpose.
1 | 1. PURRPINGLA hang strg 6comp 22x34x80 textile/beige 2. PURRPINGLA hang strg 6comp 22x34x80 textile/bei AP | 01. Plastic and rubber | 01. PP compound | 01. Plastic raw material | Polypropylene compound with 50% PPCO post-consumer recycled+(10-20%) virgin PPHO+(10-20%) virgin PPCO+ 15% CaCO3 + (0-10%) Additives | [7 empty] | IKEA approved lab | IOS-MAT-0077 | 6 | 1.4 Test requirements on the recycled raw material | Phthalates | The following phthalates shall not be present in the recycled plastic raw material: • Phthalates that are CMR 1A or 1B. • Phthalates that are SVHC. • Phthalates listed on the State of California “Proposition 65” list. • Dioctyl phthalate (di-noctylphthalate) (DNOP) (CAS RN 117-84-0) Maximum limit value for each phthalate: 100 mg/kg. Note: For information purposes IKEA will aim to keep an updated list on IKEA Supply Partner Portal regarding phthalates that are classified as CMR 1A and 1B, or SVHC, or that are on the California Proposition 65 list, and thus in the scope of this requirement. | ISO 8124-6 (with extraction option C: ultrasonic bath) | Yearly | TR | NA | TR | The testing shall be done on the raw material granules | All | Maximum limit value for each phthalate: 60 mg/kg.
1 | 1. PURRPINGLA hang strg 6comp 22x34x80 textile/beige 2. PURRPINGLA hang strg 6comp 22x34x80 textile/bei AP | 01. Plastic and rubber | 01. PP compound | 01. Plastic raw material | Polypropylene compound with 50% PPCO post-consumer recycled+(10-20%) virgin PPHO+(10-20%) virgin PPCO+ 15% CaCO3 + (0-10%) Additives | [7 empty] | IKEA approved lab | IOS-MAT-0077 | 6 | 1.4 Test requirements on the recycled raw material | Polycyclic aromatic hydrocarbons (PAH) | Maximum limit value for the sum of PAH below: 10 mg/kg • Benzo(a)anthracene (CAS RN 56-55-3) • Benzo(a)pyrene (CAS RN 50-32-8) • Benzo(e)pyrene (CAS RN 192-97-2) • Benzo(b)fluoranthene (CAS RN 205-99-2) • Benzo(j)fluoranthene (CAS RN 205-82-3) • Benzo(k)fluoranthene (CAS RN 207-08-9) • Chrysene (CAS RN 218-01-9) • Dibenzo(a,h)anthracene (CAS RN 53-70-3) • Acenaphthene (CAS RN 83-32-9) • Acenaphtylene (CAS RN 208-96-8) • Anthracene (CAS RN 120-12-7 • Benzo(ghi)perylene (CAS RN 191-24-2 • Fluoranthene (CAS RN 206-44-0 • Fluorene (CAS RN 86-73-7 • Indeno(1,2,3-cd)pyrene (CAS RN 193-39-5 • Naphthalene (CAS RN 91-20-3 • Phenanthrene (CAS RN 85-01-8) • Pyrene (CAS RN 129-00-0) | EN 17132 | Yearly | TR | NA | TR | The testing shall be done on the raw material granules | All | Maximum limit value for the sum of PAH below: 06 mg/kg
1 | 1. PURRPINGLA hang strg 6comp 22x34x80 textile/beige 2. PURRPINGLA hang strg 6comp 22x34x80 textile/bei AP | 01. Plastic and rubber | 01. PP compound | 01. Plastic raw material | Polypropylene compound with 50% PPCO post-consumer recycled+(10-20%) virgin PPHO+(10-20%) virgin PPCO+ 15% CaCO3 + (0-10%) Additives | [7 empty] | NA | IOS-MAT-0077 | 6 | 1.5 Additional requirements for using post-consumer recycled plastic | Cobalt and its compounds | PET plastic recycled raw material/waste feedstock shall not contain Cobalt. Maximum limit value: 100 mg Co/kg | Total digestion with ICP-MS | Yearly | TR | NA | NA | Nhựa PP | PET
1 | 1. PURRPINGLA hang strg 6comp 22x34x80 textile/beige 2. PURRPINGLA hang strg 6comp 22x34x80 textile/bei AP | 01. Plastic and rubber | 01. PP compound | 01. Plastic raw material | Polypropylene compound with 50% PPCO post-consumer recycled+(10-20%) virgin PPHO+(10-20%) virgin PPCO+ 15% CaCO3 + (0-10%) Additives | [7 empty] | NA | IOS-MAT-0077 | 6 | 1.5 Additional requirements for using post-consumer recycled plastic | PFAS – individual PFAS | The following PFAS are to be tested: • Perfluorohexane sulfonate (PFHxS), its salts and PFHxSrelated compounds, maximum limit value: o For the sum of PFHxS and its salts: 25 μg/kg o For the sum of PFHxS-related compounds: 1 mg/kg • Perfluorooctane sulfonic acid (PFOS), its salts and PFOSrelated compounds, maximum limit value: o For the sum of PFOS and its salts: 25 μg/kg o For the sum of PFOS-related compounds: 1 mg/kg • Perfluorooctanoic acid (PFOA), its salts and PFOA-related compounds, maximum limit value: o For the sum of PFOA and its salts: 25 μg/kg o For the sum of PFOA-related compounds: 1 mg/kg • C9-C14 PFCAs, including their salts and related compounds, maximum limit value: o For the sum of C9-C14 PFCAs and their salts: 25 μg/kg o For the sum of C9-C14 PFCArelated compounds: 260 μg/kg • Undecafluorohexanoic acid (PFHxA), its salts and PFHxArelated compounds, maximum limit value: o For the sum of PFHxA and its salts: 25 μg/kg o For the sum of PFHxA-related compounds: 1 mg/kg • Each PFAS that is an SVHC: maximum limit value: 10 mg/kg for each separate SVHC (where a “separate SVHC” is one entry in the Candidate List of substances of very high concern for Authorisation and may contain several CAS RNs). | EN 14582 for Brominated flame retardants, ISO 12819-1 and 2 for Chlorinated flame retardants | Yearly | TR | NA | NA | Nhựa PP | PC, PET, PTFE, cellulose
1 | 1. PURRPINGLA hang strg 6comp 22x34x80 textile/beige 2. PURRPINGLA hang strg 6comp 22x34x80 textile/bei AP | 01. Plastic and rubber | 01. PP compound | 01. Plastic raw material | Polypropylene compound with 50% PPCO post-consumer recycled+(10-20%) virgin PPHO+(10-20%) virgin PPCO+ 15% CaCO3 + (0-10%) Additives | [7 empty] | NA | IOS-MAT-0077 | 6 | 1.5 Additional requirements for using post-consumer recycled plastic | Styrene | PS plastic recycled raw material/waste feedstock shall not contain styrene. Maximum limit value: 500 PPM | Extraction in DCM followed by GC/MS | Yearly | TR | NA | NA | Nhựa PP | PS, All household packaging feedstocks
1 | 1. PURRPINGLA hang strg 6comp 22x34x80 textile/beige 2. PURRPINGLA hang strg 6comp 22x34x80 textile/bei AP | 01. Plastic and rubber | 01. PP compound | 01. Plastic raw material | Polypropylene compound with 50% PPCO post-consumer recycled+(10-20%) virgin PPHO+(10-20%) virgin PPCO+ 15% CaCO3 + (0-10%) Additives | [7 empty] | IKEA approved lab | IOS-MAT-0077 | 6 | 1.5 Additional requirements for using post-consumer recycled plastic | Volatile organic compounds (VOC) | Maximum limit value after 48 hours for the following: • Each individual CMR 1A or 1B: ≤ 10 μg/m3 • Each individual toxic substance (excluding CMR 1A or 1B): ≤ 30 μg/m3 • The sum of all CMR 1A or 1B: ≤ 50 μg/m3 • N-Hexene (CAS RN 110-54-3): ≤ 100 μg/m3 • The sum of VOC: ≤ 1.2 mg/m3 Refer to IOS-TM-0086. | ISO 16000 – 3, ISO 16000 – 6, ISO 16000 – 9 | Yearly | TR | NA | TR | The testing shall be done on the raw material granules | All | Maximum limit value after 48 hours for the following: • Each individual CMR 1A or 1B: ≤ 06 μg/m3 • Each individual toxic substance (excluding CMR 1A or 1B): ≤ 18 μg/m3 • The sum of all CMR 1A or 1B: ≤ 30 μg/m3 • N-Hexene (CAS RN 110-54-3): ≤ 60 μg/m3 • The sum of VOC: ≤ 0.72 mg/m3 Refer to IOS-TM-0086.
1 | 1. PURRPINGLA hang strg 6comp 22x34x80 textile/beige 2. PURRPINGLA hang strg 6comp 22x34x80 textile/bei AP | 01. Plastic and rubber | 01. PP compound | 01. Plastic raw material | Polypropylene compound with 50% PPCO post-consumer recycled+(10-20%) virgin PPHO+(10-20%) virgin PPCO+ 15% CaCO3 + (0-10%) Additives | [7 empty] | NA | IOS-MAT-0077 | 6 | 1.6.1 Self declaration from supply chain | A self-declaration from the producer of the raw material shall be obtained by IKEA supplier to confirm and agree on the waste sourcing and process controls for recycling and using recycled material from an agreed feedstock source for IKEA production. The self-declaration shall contain information regarding the evidence like the certification standards/test reports and so on to validate the declaration about each process step. The self-declaration from the supply chain for each feedstock shall be uploaded once every year. |  |  | Yearly | SD | NA | SD | Trên Connect chon 1. Requirement
1 | 1. PURRPINGLA hang strg 6comp 22x34x80 textile/beige 2. PURRPINGLA hang strg 6comp 22x34x80 textile/bei AP | 01. Plastic and rubber | 01. PP compound | 01. Plastic raw material | Polypropylene compound with 50% PPCO post-consumer recycled+(10-20%) virgin PPHO+(10-20%) virgin PPCO+ 15% CaCO3 + (0-10%) Additives |  |  | White | PW129 | BMI Polymer JSC | BMI Polymer JSC | Vietnam | NA | IOS-MAT-0065 | 9 | 2 Requirements for verification | The requirements shall be verified according to the following: • The identification is Technical Data Sheets (TDS). • Verification documents are not to be uploaded in Connect. Upon request, made available by the IKEA supplier to IKEA, within 3 working days. |  |  | Yearly | Process Control Documents | NA | Process Control Documents | Ko cần upload ở Connect
2 | 1. PURRPINGLA hang strg 6comp 22x34x80 textile/beige 2. PURRPINGLA hang strg 6comp 22x34x80 textile/bei AP | 02. Plastic and rubber | 02. PP compound | 02. PP channel PPB4 | Polypropylene compound with 50% PPCO post-consumer recycled+(10-20%) virgin PPHO+(10-20%) virgin PPCO+ 15% CaCO3 + (0-10%) Additives |  | PPB4 | White | KG, 1915TC-02, 50% rPP, PPB4, 4mm, white | Kgreen Joint Stock Company | Kgreen Joint Stock Company | Vietnam | IKEA approved lab | IOS-PRG-0218 | 4 | 1.1.1 Brittleness | Brittleness defined by: • craking along the channels • edge chipping and ripping | Not allowed | Appendix A | Yearly | TR | NA | TR
2 | 1. PURRPINGLA hang strg 6comp 22x34x80 textile/beige 2. PURRPINGLA hang strg 6comp 22x34x80 textile/bei AP | 02. Plastic and rubber | 02. PP compound | 02. PP channel PPB4 | Polypropylene compound with 50% PPCO post-consumer recycled+(10-20%) virgin PPHO+(10-20%) virgin PPCO+ 15% CaCO3 + (0-10%) Additives | [7 empty] | IKEA approved lab | IOS-PRG-0218 | 4 | 1.2.1 Bending stiffness | Bending deflection in MD | ≤ 4.3 | Appendix B | Yearly | TR | NA | TR
2 | 1. PURRPINGLA hang strg 6comp 22x34x80 textile/beige 2. PURRPINGLA hang strg 6comp 22x34x80 textile/bei AP | 02. Plastic and rubber | 02. PP compound | 02. PP channel PPB4 | Polypropylene compound with 50% PPCO post-consumer recycled+(10-20%) virgin PPHO+(10-20%) virgin PPCO+ 15% CaCO3 + (0-10%) Additives | [7 empty] | IKEA approved lab | IOS-PRG-0218 | 4 | 1.2.1 Bending stiffness | Bending deflection in CD (mm) | ≤ 6.8 | Appendix B | Yearly | TR | NA | TR
2 | 1. PURRPINGLA hang strg 6comp 22x34x80 textile/beige 2. PURRPINGLA hang strg 6comp 22x34x80 textile/bei AP | 02. Plastic and rubber | 02. PP compound | 02. PP channel PPB4 | Polypropylene compound with 50% PPCO post-consumer recycled+(10-20%) virgin PPHO+(10-20%) virgin PPCO+ 15% CaCO3 + (0-10%) Additives | [7 empty] | IKEA approved lab | IOS-PRG-0218 | 4 | 1.2.1 Bending stiffness | White marks | Not allowed | Appendix B | Yearly | TR | NA | TR
2 | 1. PURRPINGLA hang strg 6comp 22x34x80 textile/beige 2. PURRPINGLA hang strg 6comp 22x34x80 textile/bei AP | 02. Plastic and rubber | 02. PP compound | 02. PP channel PPB4 | Polypropylene compound with 50% PPCO post-consumer recycled+(10-20%) virgin PPHO+(10-20%) virgin PPCO+ 15% CaCO3 + (0-10%) Additives | [7 empty] | IKEA approved lab | IOS-PRG-0218 | 4 | 1.2.1 Bending stiffness | Edge chipping and ripping | Not allowed | Appendix B | Yearly | TR | NA | TR
2 | 1. PURRPINGLA hang strg 6comp 22x34x80 textile/beige 2. PURRPINGLA hang strg 6comp 22x34x80 textile/bei AP | 02. Plastic and rubber | 02. PP compound | 02. PP channel PPB4 | Polypropylene compound with 50% PPCO post-consumer recycled+(10-20%) virgin PPHO+(10-20%) virgin PPCO+ 15% CaCO3 + (0-10%) Additives | [7 empty] | IKEA approved lab | IOS-PRG-0218 | 4 | 1.2.2 Resistance to compression | Compression force | Min. 4.0 | Appendix C | Yearly | TR | NA | TR
2 | 1. PURRPINGLA hang strg 6comp 22x34x80 textile/beige 2. PURRPINGLA hang strg 6comp 22x34x80 textile/bei AP | 02. Plastic and rubber | 02. PP compound | 02. PP channel PPB4 | Polypropylene compound with 50% PPCO post-consumer recycled+(10-20%) virgin PPHO+(10-20%) virgin PPCO+ 15% CaCO3 + (0-10%) Additives | [7 empty] | IKEA approved lab | IOS-PRG-0218 | 4 | 1.1.1 Brittleness | Brittleness defined by: • craking along the channels • edge chipping and ripping | Not allowed | Appendix A | Yearly | TR | NA | TR
2 | 1. PURRPINGLA hang strg 6comp 22x34x80 textile/beige 2. PURRPINGLA hang strg 6comp 22x34x80 textile/bei AP | 02. Plastic and rubber | 02. PP compound | 02. PP channel PPB4 | Polypropylene compound with 50% PPCO post-consumer recycled+(10-20%) virgin PPHO+(10-20%) virgin PPCO+ 15% CaCO3 + (0-10%) Additives | [7 empty] | IKEA approved lab | IOS-PRG-0218 | 4 | 1.2.1 Bending stiffness | Bending deflection in MD | ≤ 4.4 | Appendix B | Yearly | TR | NA | TR
2 | 1. PURRPINGLA hang strg 6comp 22x34x80 textile/beige 2. PURRPINGLA hang strg 6comp 22x34x80 textile/bei AP | 02. Plastic and rubber | 02. PP compound | 02. PP channel PPB4 | Polypropylene compound with 50% PPCO post-consumer recycled+(10-20%) virgin PPHO+(10-20%) virgin PPCO+ 15% CaCO3 + (0-10%) Additives |  | PPB4 | White | KG, 1915TC-02, 50% rPP, PPB4, 4mm, white | Kgreen Joint Stock Company | Kgreen Joint Stock Company | Vietnam | NA | IOS-MAT-0167 | 7 | 1 Requirements | The IKEA supplier shall register the material recycler’s Certification in Connect |  |  | Depend on each GRS | GRS | NA | 3rd Party Certificate |  | 2.2 Documents to be registered in Connect The company shall register documents as follows: • The IKEA supplier shall register the material recycler’s Certification in Connect. • If the IKEA supplier is certified by an approved certification scheme and is buying from certified sub-supplier: o The IKEA supplier shall register its own certification in Connect. • If the IKEA supplier is not certified by the approved certification scheme, but their direct sub- supplier is certified: o The IKEA supplier shall register their direct sub-supplier’s certification in Connect. • If the IKEA supplier is not certified by the approved certification scheme, and their direct sub supplier is also not certified by the approved certification scheme: o The IKEA supplier shall register their direct sub-supplier’s self-declarations in Connect. o In the setups where the GA supplier has access to Connect, they shall submit their self declaration directly to Connect system. This Self Declaration will not be automatically transferred to suppliers of IKEA sales items, it will only be visible to IKEA. The certification shall be registered in Connect as Document Type ‘3rd Party Certificate – Others’. Active From date: valid date in the certificate. If no valid date, issue date. Active To date: according to the validity in the certificate, if no limit then 1 year validity. The renewal of certification should be within 12 months. If recertification process needs to be extended beyond the 12 months, the renewal of certification shall not be longer than 18 months, and a document stating the reason for the extension of recertification needs to be available to IKEA on request.
2 | 1. PURRPINGLA hang strg 6comp 22x34x80 textile/beige 2. PURRPINGLA hang strg 6comp 22x34x80 textile/bei AP | 02. Plastic and rubber | 02. PP compound | 02. PP channel PPB4 | Polypropylene compound with 50% PPCO post-consumer recycled+(10-20%) virgin PPHO+(10-20%) virgin PPCO+ 15% CaCO3 + (0-10%) Additives | [7 empty] | NA | IOS-MAT-0167 | 7 | 1 Requirements | If the IKEA supplier is not certified by the approved certification scheme, and their direct subsupplier is also not certified by the approved certification scheme: o The IKEA supplier shall register their direct sub-supplier’s self-declarations in Connect. |  |  | Depend on each GRS | GRS | NA | 3rd Party Certificate |  | 2.2 Documents to be registered in Connect The company shall register documents as follows: • The IKEA supplier shall register the material recycler’s Certification in Connect. • If the IKEA supplier is certified by an approved certification scheme and is buying from certified sub-supplier: o The IKEA supplier shall register its own certification in Connect. • If the IKEA supplier is not certified by the approved certification scheme, but their direct sub- supplier is certified: o The IKEA supplier shall register their direct sub-supplier’s certification in Connect. • If the IKEA supplier is not certified by the approved certification scheme, and their direct sub supplier is also not certified by the approved certification scheme: o The IKEA supplier shall register their direct sub-supplier’s self-declarations in Connect. o In the setups where the GA supplier has access to Connect, they shall submit their self declaration directly to Connect system. This Self Declaration will not be automatically transferred to suppliers of IKEA sales items, it will only be visible to IKEA. The certification shall be registered in Connect as Document Type ‘3rd Party Certificate – Others’. Active From date: valid date in the certificate. If no valid date, issue date. Active To date: according to the validity in the certificate, if no limit then 1 year validity. The renewal of certification should be within 12 months. If recertification process needs to be extended beyond the 12 months, the renewal of certification shall not be longer than 18 months, and a document stating the reason for the extension of recertification needs to be available to IKEA on request.
3 | 1. PURRPINGLA hang strg 6comp 22x34x80 textile/beige 2. PURRPINGLA hang strg 6comp 22x34x80 textile/bei AP | 03. Plastic and rubber | 03. PP compound | 03. PP channel PPB5 | Polypropylene compound with 50% PPCO post-consumer recycled+(10-20%) virgin PPHO+(10-20%) virgin PPCO+ 15% CaCO3 + (0-10%) Additives |  | PPB5 | White | KG, 1918TC-02, 50% rPP, PPB5, 5mm, white | Kgreen Joint Stock Company | Kgreen Joint Stock Company | Vietnam | IKEA approved lab | IOS-PRG-0218 | 4 | 1.1.1 Brittleness | Brittleness defined by: • craking along the channels • edge chipping and ripping | Not allowed | Appendix A | Yearly | TR | NA | TR
3 | 1. PURRPINGLA hang strg 6comp 22x34x80 textile/beige 2. PURRPINGLA hang strg 6comp 22x34x80 textile/bei AP | 03. Plastic and rubber | 03. PP compound | 03. PP channel PPB5 | Polypropylene compound with 50% PPCO post-consumer recycled+(10-20%) virgin PPHO+(10-20%) virgin PPCO+ 15% CaCO3 + (0-10%) Additives | [7 empty] | IKEA approved lab | IOS-PRG-0218 | 4 | 1.2.1 Bending stiffness | Bending deflection in MD | ≤ 4.3 | Appendix B | Yearly | TR | NA | TR
3 | 1. PURRPINGLA hang strg 6comp 22x34x80 textile/beige 2. PURRPINGLA hang strg 6comp 22x34x80 textile/bei AP | 03. Plastic and rubber | 03. PP compound | 03. PP channel PPB5 | Polypropylene compound with 50% PPCO post-consumer recycled+(10-20%) virgin PPHO+(10-20%) virgin PPCO+ 15% CaCO3 + (0-10%) Additives | [7 empty] | IKEA approved lab | IOS-PRG-0218 | 4 | 1.2.1 Bending stiffness | Bending deflection in CD (mm) | ≤ 6.8 | Appendix B | Yearly | TR | NA | TR
3 | 1. PURRPINGLA hang strg 6comp 22x34x80 textile/beige 2. PURRPINGLA hang strg 6comp 22x34x80 textile/bei AP | 03. Plastic and rubber | 03. PP compound | 03. PP channel PPB5 | Polypropylene compound with 50% PPCO post-consumer recycled+(10-20%) virgin PPHO+(10-20%) virgin PPCO+ 15% CaCO3 + (0-10%) Additives | [7 empty] | IKEA approved lab | IOS-PRG-0218 | 4 | 1.2.1 Bending stiffness | White marks | Not allowed | Appendix B | Yearly | TR | NA | TR
3 | 1. PURRPINGLA hang strg 6comp 22x34x80 textile/beige 2. PURRPINGLA hang strg 6comp 22x34x80 textile/bei AP | 03. Plastic and rubber | 03. PP compound | 03. PP channel PPB5 | Polypropylene compound with 50% PPCO post-consumer recycled+(10-20%) virgin PPHO+(10-20%) virgin PPCO+ 15% CaCO3 + (0-10%) Additives | [7 empty] | IKEA approved lab | IOS-PRG-0218 | 4 | 1.2.1 Bending stiffness | Edge chipping and ripping | Not allowed | Appendix B | Yearly | TR | NA | TR
3 | 1. PURRPINGLA hang strg 6comp 22x34x80 textile/beige 2. PURRPINGLA hang strg 6comp 22x34x80 textile/bei AP | 03. Plastic and rubber | 03. PP compound | 03. PP channel PPB5 | Polypropylene compound with 50% PPCO post-consumer recycled+(10-20%) virgin PPHO+(10-20%) virgin PPCO+ 15% CaCO3 + (0-10%) Additives | [7 empty] | IKEA approved lab | IOS-PRG-0218 | 4 | 1.2.2 Resistance to compression | Compression force | Min. 4.0 | Appendix C | Yearly | TR | NA | TR
3 | 1. PURRPINGLA hang strg 6comp 22x34x80 textile/beige 2. PURRPINGLA hang strg 6comp 22x34x80 textile/bei AP | 03. Plastic and rubber | 03. PP compound | 03. PP channel PPB5 | Polypropylene compound with 50% PPCO post-consumer recycled+(10-20%) virgin PPHO+(10-20%) virgin PPCO+ 15% CaCO3 + (0-10%) Additives | [7 empty] | IKEA approved lab | IOS-PRG-0218 | 4 | 1.1.1 Brittleness | Brittleness defined by: • craking along the channels • edge chipping and ripping | Not allowed | Appendix A | Yearly | TR | NA | TR
3 | 1. PURRPINGLA hang strg 6comp 22x34x80 textile/beige 2. PURRPINGLA hang strg 6comp 22x34x80 textile/bei AP | 03. Plastic and rubber | 03. PP compound | 03. PP channel PPB5 | Polypropylene compound with 50% PPCO post-consumer recycled+(10-20%) virgin PPHO+(10-20%) virgin PPCO+ 15% CaCO3 + (0-10%) Additives | [7 empty] | IKEA approved lab | IOS-PRG-0218 | 4 | 1.2.1 Bending stiffness | Bending deflection in MD | ≤ 4.4 | Appendix B | Yearly | TR | NA | TR
3 | 1. PURRPINGLA hang strg 6comp 22x34x80 textile/beige 2. PURRPINGLA hang strg 6comp 22x34x80 textile/bei AP | 03. Plastic and rubber | 03. PP compound | 03. PP channel PPB5 | Polypropylene compound with 50% PPCO post-consumer recycled+(10-20%) virgin PPHO+(10-20%) virgin PPCO+ 15% CaCO3 + (0-10%) Additives |  | PPB5 | White | KG, 1918TC-02, 50% rPP, PPB5, 5mm, white | Kgreen Joint Stock Company | Kgreen Joint Stock Company | Vietnam | NA | IOS-MAT-0167 | 7 | 1 Requirements | The IKEA supplier shall register the material recycler’s Certification in Connect |  |  | Depend on each GRS | GRS | NA | 3rd Party Certificate |  | 2.2 Documents to be registered in Connect The company shall register documents as follows: • The IKEA supplier shall register the material recycler’s Certification in Connect. • If the IKEA supplier is certified by an approved certification scheme and is buying from certified sub-supplier: o The IKEA supplier shall register its own certification in Connect. • If the IKEA supplier is not certified by the approved certification scheme, but their direct sub- supplier is certified: o The IKEA supplier shall register their direct sub-supplier’s certification in Connect. • If the IKEA supplier is not certified by the approved certification scheme, and their direct sub supplier is also not certified by the approved certification scheme: o The IKEA supplier shall register their direct sub-supplier’s self-declarations in Connect. o In the setups where the GA supplier has access to Connect, they shall submit their self declaration directly to Connect system. This Self Declaration will not be automatically transferred to suppliers of IKEA sales items, it will only be visible to IKEA. The certification shall be registered in Connect as Document Type ‘3rd Party Certificate – Others’. Active From date: valid date in the certificate. If no valid date, issue date. Active To date: according to the validity in the certificate, if no limit then 1 year validity. The renewal of certification should be within 12 months. If recertification process needs to be extended beyond the 12 months, the renewal of certification shall not be longer than 18 months, and a document stating the reason for the extension of recertification needs to be available to IKEA on request.
3 | 1. PURRPINGLA hang strg 6comp 22x34x80 textile/beige 2. PURRPINGLA hang strg 6comp 22x34x80 textile/bei AP | 03. Plastic and rubber | 03. PP compound | 03. PP channel PPB5 | Polypropylene compound with 50% PPCO post-consumer recycled+(10-20%) virgin PPHO+(10-20%) virgin PPCO+ 15% CaCO3 + (0-10%) Additives | [7 empty] | NA | IOS-MAT-0167 | 7 | 1 Requirements | If the IKEA supplier is not certified by the approved certification scheme, and their direct subsupplier is also not certified by the approved certification scheme: o The IKEA supplier shall register their direct sub-supplier’s self-declarations in Connect. |  |  | Depend on each GRS | GRS | NA | 3rd Party Certificate |  | 2.2 Documents to be registered in Connect The company shall register documents as follows: • The IKEA supplier shall register the material recycler’s Certification in Connect. • If the IKEA supplier is certified by an approved certification scheme and is buying from certified sub-supplier: o The IKEA supplier shall register its own certification in Connect. • If the IKEA supplier is not certified by the approved certification scheme, but their direct sub- supplier is certified: o The IKEA supplier shall register their direct sub-supplier’s certification in Connect. • If the IKEA supplier is not certified by the approved certification scheme, and their direct sub supplier is also not certified by the approved certification scheme: o The IKEA supplier shall register their direct sub-supplier’s self-declarations in Connect. o In the setups where the GA supplier has access to Connect, they shall submit their self declaration directly to Connect system. This Self Declaration will not be automatically transferred to suppliers of IKEA sales items, it will only be visible to IKEA. The certification shall be registered in Connect as Document Type ‘3rd Party Certificate – Others’. Active From date: valid date in the certificate. If no valid date, issue date. Active To date: according to the validity in the certificate, if no limit then 1 year validity. The renewal of certification should be within 12 months. If recertification process needs to be extended beyond the 12 months, the renewal of certification shall not be longer than 18 months, and a document stating the reason for the extension of recertification needs to be available to IKEA on request.